## cmc_train_v1
cmc_id | doi | surfactant | medium | temperature_c | epsilon_eff | cmc_mm | mw | cmc_mg_l | log_cmc_mg_l | log_cmc_mm | surfactant_norm | pluronic_series | medium_cat | epsilon_eff_imputed
PM-0001 | S01 | PluronicP105 | Water | 25 | 80.2 | 0.476923076923077 | 6500 | 3100 | 3.491361693834273 | -0.3215517 | P105 | P | pure_water | 0
PM-0002 | S01 | PluronicP105 | Glycerol-water | 25 | 76.60942686 | 0.153846153846154 | 6500 | 1000 | 3 | -0.8129134 | P105 | P | glycerol_water | 1
PM-0003 | S01 | PluronicP105 | Glycerol-water | 25 | 76.60942686 | 0.0769230769230769 | 6500 | 500 | 2.698970004336019 | -1.113943 | P105 | P | glycerol_water | 1
PM-0004 | S01 | PluronicP105 | Glycerol-water | 25 | 76.60942686 | 0.0153846153846154 | 6500 | 100 | 2 | -1.812913 | P105 | P | glycerol_water | 1
PM-0005 | S01 | PluronicP105 | Glucose-water | 25 | 76.60942686 | 0.153846153846154 | 6500 | 1000 | 3 | -0.8129134 | P105 | P | glucose_water | 1
PM-0006 | S01 | PluronicP105 | Glucose-water | 25 | 76.60942686 | 0.0769230769230769 | 6500 | 500 | 2.698970004336019 | -1.113943 | P105 | P | glucose_water | 1
PM-0007 | S01 | PluronicP105 | EtOH-water | 25 | 73.7 | 0.630769230769231 | 6500 | 4100 | 3.612783856719735 | -0.2001295 | P105 | P | ethanol_water | 0
PM-0008 | S01 | PluronicP105 | EtOH-water | 25 | 70.2 | 0.907692307692308 | 6500 | 5900 | 3.770852011642144 | -0.04206135 | P105 | P | ethanol_water | 0
PM-0009 | S01 | PluronicP105 | EtOH-water | 25 | 59.6 | 0.953846153846154 | 6500 | 6200 | 3.792391689498254 | -0.02052167 | P105 | P | ethanol_water | 0
PM-0010 | S01 | PluronicF127 | Water | 25 | 80.2 | 0.563492063492063 | 12600 | 7100 | 3.851258348719075 | -0.2491122 | F127 | F | pure_water | 0
PM-0011 | S01 | PluronicF127 | Glycerol-water | 25 | 76.60942686 | 0.23015873015873 | 12600 | 2900 | 3.462397997898956 | -0.6379725 | F127 | F | glycerol_water | 1
PM-0012 | S01 | PluronicF127 | Glycerol-water | 25 | 76.60942686 | 0.0873015873015873 | 12600 | 1100 | 3.041392685158225 | -1.058978 | F127 | F | glycerol_water | 1
PM-0013 | S01 | PluronicF127 | Glycerol-water | 25 | 76.60942686 | 0.0126984126984127 | 12600 | 160 | 2.204119982655925 | -1.896251 | F127 | F | glycerol_water | 1
PM-0014 | S01 | PluronicF127 | Glucose-water | 25 | 76.60942686 | 0.142857142857143 | 12600 | 1800 | 3.255272505103306 | -0.845098 | F127 | F | glucose_water | 1
PM-0015 | S01 | PluronicF127 | Glucose-water | 25 | 76.60942686 | 0.0634920634920635 | 12600 | 800 | 2.903089986991944 | -1.197281 | F127 | F | glucose_water | 1
PM-0016 | S01 | PluronicF127 | EtOH-water | 25 | 73.7 | 0.793650793650794 | 12600 | 10000 | 4 | -0.1003705 | F127 | F | ethanol_water | 0
PM-0017 | S01 | PluronicF127 | EtOH-water | 25 | 70.2 | 1.19047619047619 | 12600 | 15000 | 4.176091259055681 | 0.07572071393811818 | F127 | F | ethanol_water | 0
PM-0018 | S01 | PluronicF127 | EtOH-water | 25 | 59.6 | 1.35714285714286 | 12600 | 17100 | 4.232996110392154 | 0.1326255652745919 | F127 | F | ethanol_water | 0
PM-0019 | S02 | PluronicL64 | Water | 30 | 76.60942686 | 5.17241379310345 | 2900 | 15000 | 4.176091259055681 | 0.7136932611567253 | L64 | L | pure_water | 0
PM-0020 | S02 | PluronicL64 | Water | 35 | 74.87794 | 1.37931034482759 | 2900 | 4000.00000000001 | 3.602059991327963 | 0.1396619934290075 | L64 | L | pure_water | 0
PM-0021 | S02 | PluronicL64 | Water | 40 | 73.18740832 | 0.344827586206897 | 2900 | 1000 | 3 | -0.462398 | L64 | L | pure_water | 0
PM-0022 | S02 | PluronicL64 | Water | 45 | 71.53685 | 0.0689655172413793 | 2900 | 200 | 2.301029995663981 | -1.161368 | L64 | L | pure_water | 0
PM-0023 | S02 | PluronicP65 | Water | 30 | 76.60942686 | 11.7647058823529 | 3400 | 39999.9999999998 | 4.60205999132796 | 1.070581074285706 | P65 | P | pure_water | 0
PM-0024 | S02 | PluronicP65 | Water | 35 | 74.87794 | 2.94117647058824 | 3400 | 10000 | 4 | 0.4685210829577456 | P65 | P | pure_water | 0
PM-0025 | S02 | PluronicP65 | Water | 40 | 73.18740832 | 1.02941176470588 | 3400 | 3499.99999999999 | 3.544068044350274 | 0.01258912730801953 | P65 | P | pure_water | 0
PM-0026 | S02 | PluronicP65 | Water | 45 | 71.53685 | 0.294117647058824 | 3400 | 1000 | 3 | -0.5314789 | P65 | P | pure_water | 0
PM-0027 | S02 | PluronicP65 | Water | 50 | 69.9252625 | 0.117647058823529 | 3400 | 399.999999999999 | 2.602059991327961 | -0.9294189 | P65 | P | pure_water | 0
PM-0028 | S02 | PluronicF68 | Water | 40 | 73.18740832 | 8.33333333333333 | 8400 | 70000 | 4.845098040014257 | 0.920818753952375 | F68 | F | pure_water | 0
PM-0029 | S02 | PluronicF68 | Water | 45 | 71.53685 | 3.57142857142857 | 8400 | 30000 | 4.477121254719663 | 0.5528419686577806 | F68 | F | pure_water | 0
PM-0030 | S02 | PluronicF68 | Water | 50 | 69.9252625 | 1.07142857142857 | 8400 | 8999.99999999999 | 3.954242509439324 | 0.02996322337744266 | F68 | F | pure_water | 0
PM-0031 | S02 | PluronicF68 | Water | 55 | 68.35165 | 0.357142857142857 | 8400 | 3000 | 3.477121254719663 | -0.447158 | F68 | F | pure_water | 0
PM-0032 | S02 | PluronicF127 | Water | 20 | 80.19928624 | 3.17460317460317 | 12600 | 39999.9999999999 | 4.602059991327962 | 0.5016894462103989 | F127 | F | pure_water | 0
PM-0033 | S02 | PluronicF127 | Water | 25 | 78.38288 | 0.555555555555556 | 12600 | 7000 | 3.845098040014257 | -0.2552725 | F127 | F | pure_water | 0
PM-0034 | S02 | PluronicF127 | Water | 30 | 76.60942686 | 0.0793650793650794 | 12600 | 1000 | 3 | -1.100371 | F127 | F | pure_water | 0
PM-0035 | S02 | PluronicF127 | Water | 35 | 74.87794 | 0.0198412698412698 | 12600 | 249.999999999999 | 2.397940008672036 | -1.702431 | F127 | F | pure_water | 0
PM-0036 | S02 | PluronicF127 | Water | 40 | 73.18740832 | 0.00634920634920635 | 12600 | 80 | 1.903089986991944 | -2.197281 | F127 | F | pure_water | 0
PM-0037 | S02 | PluronicP84 | Water | 20 | 80.19928624 | 6.19 | 4200 | 25998 | 4.414939939418018 | 0.791690649020118 | P84 | P | pure_water | 0
PM-0038 | S02 | PluronicP84 | Water | 25 | 78.38288 | 1.428 | 4200 | 5997.6 | 3.777977497838056 | 0.1547282074401556 | P84 | P | pure_water | 0
PM-0039 | S02 | PluronicP84 | Water | 30 | 76.60942686 | 0.357 | 4200 | 1499.4 | 3.175917506510094 | -0.4473318 | P84 | P | pure_water | 0
PM-0040 | S02 | PluronicP84 | Water | 35 | 74.87794 | 0.095 | 4200 | 399 | 2.600972895686748 | -1.022276 | P84 | P | pure_water | 0
PM-0041 | S02 | PluronicP84 | Water | 40 | 73.18740832 | 0.031 | 4200 | 130.2 | 2.114610984232173 | -1.508638 | P84 | P | pure_water | 0
PM-0042 | S02 | PluronicP85 | Water | 20 | 80.19928624 | 8.695 | 4600 | 39997 | 4.602027418020305 | 0.9392695863387313 | P85 | P | pure_water | 0
PM-0043 | S02 | PluronicP85 | Water | 25 | 78.38288 | 1.956 | 4600 | 8997.6 | 3.954126682133157 | 0.2913688504515826 | P85 | P | pure_water | 0
PM-0044 | S02 | PluronicP85 | Water | 30 | 76.60942686 | 0.434 | 4600 | 1996.4 | 3.300247561194085 | -0.3625103 | P85 | P | pure_water | 0
PM-0045 | S02 | PluronicP85 | Water | 35 | 74.87794 | 0.108 | 4600 | 496.8 | 2.696181587168524 | -0.9665762 | P85 | P | pure_water | 0
PM-0046 | S02 | PluronicP85 | Water | 40 | 73.18740832 | 0.03 | 4600 | 138 | 2.139879086401236 | -1.522879 | P85 | P | pure_water | 0
PM-0047 | S02 | PluronicF88 | Water | 20 | 80.19928624 | 1.491 | 11400 | 16997.4 | 4.230382494789467 | 0.1734776434529946 | F88 | F | pure_water | 0
PM-0048 | S02 | PluronicF88 | Water | 25 | 78.38288 | 0.526 | 11400 | 5996.4 | 3.777890595490212 | -0.2790143 | F88 | F | pure_water | 0
PM-0049 | S02 | PluronicF88 | Water | 30 | 76.60942686 | 0.21 | 11400 | 2394 | 3.379124146070392 | -0.6777807 | F88 | F | pure_water | 0
PM-0050 | S02 | PluronicF88 | Water | 35 | 74.87794 | 0.079 | 11400 | 900.6 | 2.954531942626914 | -1.102373 | F88 | F | pure_water | 0
PM-0051 | S02 | PluronicF88 | Water | 40 | 73.18740832 | 0.035 | 11400 | 399 | 2.600972895686748 | -1.455932 | F88 | F | pure_water | 0
PM-0052 | S02 | PluronicP103 | Water | 20 | 80.19928624 | 1.414 | 4950 | 6999.3 | 3.845054608394449 | 0.1504494094608806 | P103 | P | pure_water | 0
PM-0053 | S02 | PluronicP103 | Water | 25 | 78.38288 | 0.141 | 4950 | 697.95 | 2.843824311588949 | -0.8507809 | P103 | P | pure_water | 0
PM-0054 | S02 | PluronicP103 | Water | 30 | 76.60942686 | 0.02 | 4950 | 99 | 1.99563519459755 | -1.69897 | P103 | P | pure_water | 0
PM-0055 | S02 | PluronicP103 | Water | 35 | 74.87794 | 0.004 | 4950 | 19.8 | 1.296665190261531 | -2.39794 | P103 | P | pure_water | 0
PM-0056 | S02 | PluronicP104 | Water | 20 | 80.19928624 | 3.389 | 5900 | 19995.1 | 4.300923580479522 | 0.5300715688373783 | P104 | P | pure_water | 0
PM-0057 | S02 | PluronicP104 | Water | 25 | 78.38288 | 0.508 | 5900 | 2997.2 | 3.476715723926064 | -0.2941363 | P104 | P | pure_water | 0
PM-0058 | S02 | PluronicP104 | Water | 30 | 76.60942686 | 0.067 | 5900 | 395.3 | 2.596926814342971 | -1.173925 | P104 | P | pure_water | 0
PM-0059 | S02 | PluronicP104 | Water | 35 | 74.87794 | 0.013 | 5900 | 76.7 | 1.884795363948981 | -1.886057 | P104 | P | pure_water | 0
PM-0060 | S02 | PluronicP104 | Water | 40 | 73.18740832 | 0.003 | 5900 | 17.7 | 1.247973266361807 | -2.522879 | P104 | P | pure_water | 0
PM-0061 | S02 | PluronicP105 | Water | 20 | 80.19928624 | 3.384 | 6500 | 21996 | 4.342343711009842 | 0.5294303543669859 | P105 | P | pure_water | 0
PM-0062 | S02 | PluronicP105 | Water | 25 | 78.38288 | 0.461 | 6500 | 2996.5 | 3.476614282032504 | -0.3362991 | P105 | P | pure_water | 0
PM-0063 | S02 | PluronicP105 | Water | 30 | 76.60942686 | 0.038 | 6500 | 247 | 2.392696953259666 | -1.420216 | P105 | P | pure_water | 0
PM-0064 | S02 | PluronicP105 | Water | 35 | 74.87794 | 0.007 | 6500 | 45.5 | 1.658011396657112 | -2.154902 | P105 | P | pure_water | 0
PM-0065 | S02 | PluronicP105 | Water | 40 | 73.18740832 | 0.001 | 6500 | 6.5 | 0.8129133566428556 | -3 | P105 | P | pure_water | 0
PM-0066 | S02 | PluronicF108 | Water | 20 | 80.19928624 | 3.082 | 14600 | 44997.2 | 4.653185490166837 | 0.4888326343824005 | F108 | F | pure_water | 0
PM-0067 | S02 | PluronicF108 | Water | 25 | 78.38288 | 0.547 | 14600 | 7986.2 | 3.902340182117868 | -0.2620127 | F108 | F | pure_water | 0
PM-0068 | S02 | PluronicF108 | Water | 30 | 76.60942686 | 0.103 | 14600 | 1503.8 | 3.177190080489609 | -0.9871628 | F108 | F | pure_water | 0
PM-0069 | S02 | PluronicF108 | Water | 35 | 74.87794 | 0.027 | 14600 | 394.2 | 2.595716619943425 | -1.568636 | F108 | F | pure_water | 0
PM-0070 | S02 | PluronicF108 | Water | 40 | 73.18740832 | 0.005 | 14600 | 73 | 1.863322860120456 | -2.30103 | F108 | F | pure_water | 0
PM-0071 | S02 | PluronicP123 | Water | 20 | 80.19928624 | 0.313 | 5750 | 1799.75 | 3.255212182236079 | -0.5044557 | P123 | P | pure_water | 0
PM-0072 | S02 | PluronicP123 | Water | 25 | 78.38288 | 0.052 | 5750 | 299 | 2.47567118832443 | -1.283997 | P123 | P | pure_water | 0
PM-0073 | S02 | PluronicP123 | Water | 30 | 76.60942686 | 0.009 | 5750 | 51.75 | 1.713910354128955 | -2.045757 | P123 | P | pure_water | 0
PM-0074 | S02 | PluronicP123 | Water | 35 | 74.87794 | 0.002 | 5750 | 11.5 | 1.060697840353612 | -2.69897 | P123 | P | pure_water | 0
PM-0075 | S03 | PluronicP123 | Water | 20 | 80.19928624 | 0.24 | 5750 | 1380 | 3.139879086401236 | -0.6197888 | P123 | P | pure_water | 0
PM-0076 | S03 | PluronicP123 | EAN-water | 20 | 76.60942686 | 0.12 | 5750 | 690 | 2.838849090737255 | -0.9208188 | P123 | P | ean_water | 1
PM-0077 | S03 | PluronicP123 | EAN-water | 20 | 76.60942686 | 0.016 | 5750 | 92 | 1.963787827345555 | -1.79588 | P123 | P | ean_water | 1
PM-0078 | S02 | PluronicL64 | Water | 44.5 | 71.7001350450775 | 0.0862068965517241 | 2900 | 250 | 2.397940008672037 | -1.064458 | L64 | L | pure_water | 0
PM-0079 | S02 | PluronicL64 | Water | 42 | 72.52244 | 0.172413793103448 | 2900 | 499.999999999999 | 2.698970004336018 | -0.763428 | L64 | L | pure_water | 0
PM-0080 | S02 | PluronicL64 | Water | 39.5 | 73.3546460349025 | 0.344827586206897 | 2900 | 1000 | 3 | -0.462398 | L64 | L | pure_water | 0
PM-0081 | S02 | PluronicL64 | Water | 36.5 | 74.3665214189575 | 0.862068965517241 | 2900 | 2500 | 3.397940008672037 | -0.06445799 | L64 | L | pure_water | 0
PM-0082 | S02 | PluronicL64 | Water | 34 | 75.22092 | 1.72413793103448 | 2900 | 4999.99999999999 | 3.698970004336018 | 0.236572006437062 | L64 | L | pure_water | 0
PM-0083 | S02 | PluronicL64 | Water | 31.5 | 76.0856189463825 | 3.44827586206897 | 2900 | 10000 | 4 | 0.5376020021010445 | L64 | L | pure_water | 0
PM-0084 | S02 | PluronicL64 | Water | 28.5 | 77.1370111925175 | 8.62068965517241 | 2900 | 25000 | 4.397940008672037 | 0.9355420107730813 | L64 | L | pure_water | 0
PM-0085 | S02 | PluronicL64 | Water | 26.5 | 77.8463778793075 | 17.2413793103448 | 2900 | 49999.9999999999 | 4.698970004336018 | 1.236572006437062 | L64 | L | pure_water | 0
PM-0086 | S02 | PluronicL64 | Water | 23.5 | 78.9232450559425 | 34.4827586206897 | 2900 | 100000 | 5 | 1.537602002101045 | L64 | L | pure_water | 0
PM-0087 | S02 | PluronicP65 | Water | 49 | 70.24451 | 0.147058823529412 | 3400 | 500.000000000001 | 2.69897000433602 | -0.8325089 | P65 | P | pure_water | 0
PM-0088 | S02 | PluronicP65 | Water | 46 | 71.21145 | 0.294117647058824 | 3400 | 1000 | 3 | -0.5314789 | P65 | P | pure_water | 0
PM-0089 | S02 | PluronicP65 | Water | 42 | 72.52244 | 0.735294117647059 | 3400 | 2500 | 3.397940008672037 | -0.1335389 | P65 | P | pure_water | 0
PM-0090 | S02 | PluronicP65 | Water | 39 | 73.52228 | 1.47058823529412 | 3400 | 5000.00000000001 | 3.69897000433602 | 0.1674910872937644 | P65 | P | pure_water | 0
PM-0091 | S02 | PluronicP65 | Water | 36 | 74.53658 | 2.94117647058824 | 3400 | 10000 | 4 | 0.4685210829577456 | P65 | P | pure_water | 0
PM-0092 | S02 | PluronicP65 | Water | 31.5 | 76.0856189463825 | 7.35294117647059 | 3400 | 25000 | 4.397940008672037 | 0.8664610916297826 | P65 | P | pure_water | 0
PM-0093 | S02 | PluronicP65 | Water | 28.5 | 77.1370111925175 | 14.7058823529412 | 3400 | 50000.0000000001 | 4.69897000433602 | 1.167491087293764 | P65 | P | pure_water | 0
PM-0094 | S02 | PluronicP65 | Water | 25.5 | 78.2036166838725 | 29.4117647058824 | 3400 | 100000 | 5 | 1.468521082957746 | P65 | P | pure_water | 0
PM-0095 | S02 | PluronicF68 | Water | 52.5 | 69.1337723934375 | 0.595238095238095 | 8400 | 5000 | 3.698970004336019 | -0.2253093 | F68 | F | pure_water | 0
PM-0096 | S02 | PluronicF68 | Water | 50 | 69.9252625 | 1.19047619047619 | 8400 | 10000 | 4 | 0.07572071393811818 | F68 | F | pure_water | 0
PM-0097 | S02 | PluronicF68 | Water | 46 | 71.21145 | 2.97619047619048 | 8400 | 25000 | 4.397940008672037 | 0.4736607226101565 | F68 | F | pure_water | 0
PM-0098 | S02 | PluronicF68 | Water | 40 | 73.18740832 | 5.95238095238095 | 8400 | 50000 | 4.698970004336019 | 0.7746907182741369 | F68 | F | pure_water | 0
PM-0099 | S02 | PluronicF68 | Water | 33 | 75.56556 | 11.9047619047619 | 8400 | 100000 | 5 | 1.075720713938118 | F68 | F | pure_water | 0
PM-0100 | S02 | PluronicF68 | Water | 27 | 77.6684 | 17.8571428571429 | 8400 | 150000 | 5.176091259055681 | 1.251811972993801 | F68 | F | pure_water | 0
PM-0101 | S02 | PluronicP84 | Water | 46.5 | 71.0493265206075 | 0.0238095238095238 | 4200 | 100 | 2 | -1.623249 | P84 | P | pure_water | 0
PM-0102 | S02 | PluronicP84 | Water | 42.5 | 72.3571950521875 | 0.0595238095238095 | 4200 | 250 | 2.397940008672037 | -1.225309 | P84 | P | pure_water | 0
PM-0103 | S02 | PluronicP84 | Water | 39.5 | 73.3546460349025 | 0.119047619047619 | 4200 | 500 | 2.698970004336019 | -0.9242793 | P84 | P | pure_water | 0
PM-0104 | S02 | PluronicP84 | Water | 37 | 74.19686 | 0.238095238095238 | 4200 | 1000 | 3 | -0.6232493 | P84 | P | pure_water | 0
PM-0105 | S02 | PluronicP84 | Water | 33.5 | 75.3930363435925 | 0.595238095238095 | 4200 | 2500 | 3.397940008672037 | -0.2253093 | P84 | P | pure_water | 0
PM-0106 | S02 | PluronicP84 | Water | 31 | 76.2598 | 1.19047619047619 | 4200 | 5000 | 3.698970004336019 | 0.07572071393811818 | P84 | P | pure_water | 0
PM-0107 | S02 | PluronicP84 | Water | 28.5 | 77.1370111925175 | 2.38095238095238 | 4200 | 10000 | 4 | 0.3767507096020994 | P84 | P | pure_water | 0
PM-0108 | S02 | PluronicP84 | Water | 25.5 | 78.2036166838725 | 5.95238095238095 | 4200 | 25000 | 4.397940008672037 | 0.7746907182741369 | P84 | P | pure_water | 0
PM-0109 | S02 | PluronicP84 | Water | 23 | 79.10423 | 11.9047619047619 | 4200 | 50000 | 4.698970004336019 | 1.075720713938118 | P84 | P | pure_water | 0
PM-0110 | S02 | PluronicP84 | Water | 19 | 80.56781 | 23.8095238095238 | 4200 | 100000 | 5 | 1.376750709602099 | P84 | P | pure_water | 0
PM-0111 | S02 | PluronicP85 | Water | 46.5 | 71.0493265206075 | 0.0217391304347826 | 4600 | 100 | 2 | -1.662758 | P85 | P | pure_water | 0
PM-0112 | S02 | PluronicP85 | Water | 43 | 72.19234 | 0.0543478260869565 | 4600 | 250 | 2.397940008672037 | -1.264818 | P85 | P | pure_water | 0
PM-0113 | S02 | PluronicP85 | Water | 40 | 73.18740832 | 0.108695652173913 | 4600 | 500 | 2.698970004336019 | -0.9637878 | P85 | P | pure_water | 0
PM-0114 | S02 | PluronicP85 | Water | 37.5 | 74.0276136328125 | 0.217391304347826 | 4600 | 1000 | 3 | -0.6627578 | P85 | P | pure_water | 0
PM-0115 | S02 | PluronicP85 | Water | 33.7 | 75.3241422495009 | 0.543478260869565 | 4600 | 2500 | 3.397940008672037 | -0.2648178 | P85 | P | pure_water | 0
PM-0116 | S02 | PluronicP85 | Water | 32 | 75.91185 | 1.08695652173913 | 4600 | 5000 | 3.698970004336019 | 0.03621217265444453 | P85 | P | pure_water | 0
PM-0117 | S02 | PluronicP85 | Water | 29.5 | 76.7848673740525 | 2.17391304347826 | 4600 | 9999.99999999999 | 4 | 0.3372421683184257 | P85 | P | pure_water | 0
PM-0118 | S02 | PluronicP85 | Water | 27 | 77.6684 | 5.43478260869565 | 4600 | 25000 | 4.397940008672037 | 0.7351821769904633 | P85 | P | pure_water | 0
PM-0119 | S02 | PluronicP85 | Water | 25 | 78.38288 | 10.8695652173913 | 4600 | 50000 | 4.698970004336019 | 1.036212172654444 | P85 | P | pure_water | 0
PM-0120 | S02 | PluronicF88 | Water | 52.5 | 69.1337723934375 | 0.043859649122807 | 11400 | 500 | 2.698970004336019 | -1.357935 | F88 | F | pure_water | 0
PM-0121 | S02 | PluronicF88 | Water | 48.5 | 70.4047057338175 | 0.087719298245614 | 11400 | 1000 | 3 | -1.056905 | F88 | F | pure_water | 0
PM-0122 | S02 | PluronicF88 | Water | 45 | 71.53685 | 0.219298245614035 | 11400 | 2500 | 3.397940008672037 | -0.6589648 | F88 | F | pure_water | 0
PM-0123 | S02 | PluronicF88 | Water | 41 | 72.85413 | 0.43859649122807 | 11400 | 5000 | 3.698970004336019 | -0.3579348 | F88 | F | pure_water | 0
PM-0124 | S02 | PluronicF88 | Water | 38 | 73.85877 | 0.87719298245614 | 11400 | 10000 | 4 | -0.05690485 | F88 | F | pure_water | 0
PM-0125 | S02 | PluronicF88 | Water | 34 | 75.22092 | 2.19298245614035 | 11400 | 25000 | 4.397940008672037 | 0.3410351573355649 | F88 | F | pure_water | 0
PM-0126 | S02 | PluronicF88 | Water | 30.5 | 76.4344059480475 | 4.3859649122807 | 11400 | 50000 | 4.698970004336019 | 0.642065152999546 | F88 | F | pure_water | 0
PM-0127 | S02 | PluronicF88 | Water | 26 | 78.02478 | 8.7719298245614 | 11400 | 100000 | 5 | 0.9430951486635273 | F88 | F | pure_water | 0
PM-0128 | S02 | PluronicF88 | Water | 21.5 | 79.6497942327325 | 13.1578947368421 | 11400 | 150000 | 5.176091259055681 | 1.119186407719208 | F88 | F | pure_water | 0
PM-0129 | S02 | PluronicP103 | Water | 29.5 | 76.7848673740525 | 0.0202020202020202 | 4950 | 100 | 2 | -1.694605 | P103 | P | pure_water | 0
PM-0130 | S02 | PluronicP103 | Water | 27.5 | 77.4908453715625 | 0.0505050505050505 | 4950 | 250 | 2.397940008672037 | -1.296665 | P103 | P | pure_water | 0
PM-0131 | S02 | PluronicP103 | Water | 26 | 78.02478 | 0.101010101010101 | 4950 | 500 | 2.698970004336019 | -0.9956352 | P103 | P | pure_water | 0
PM-0132 | S02 | PluronicP103 | Water | 24.5 | 78.5625697533775 | 0.202020202020202 | 4950 | 1000 | 3 | -0.6946052 | P103 | P | pure_water | 0
PM-0133 | S02 | PluronicP103 | Water | 22.5 | 79.2856505596875 | 0.505050505050505 | 4950 | 2500 | 3.397940008672037 | -0.2966652 | P103 | P | pure_water | 0
PM-0134 | S02 | PluronicP103 | Water | 21 | 79.83252 | 1.01010101010101 | 4950 | 5000 | 3.698970004336019 | 0.004364805402450017 | P103 | P | pure_water | 0
PM-0135 | S02 | PluronicP103 | Water | 19.5 | 80.3833279592025 | 2.02020202020202 | 4950 | 10000 | 4 | 0.3053948010664312 | P103 | P | pure_water | 0
PM-0136 | S02 | PluronicP104 | Water | 33.5 | 75.3930363435925 | 0.0169491525423729 | 5900 | 100 | 2 | -1.770852 | P104 | P | pure_water | 0
PM-0137 | S02 | PluronicP104 | Water | 31 | 76.2598 | 0.0423728813559322 | 5900 | 250 | 2.397940008672037 | -1.372912 | P104 | P | pure_water | 0
PM-0138 | S02 | PluronicP104 | Water | 29.5 | 76.7848673740525 | 0.0847457627118644 | 5900 | 500 | 2.698970004336019 | -1.071882 | P104 | P | pure_water | 0
PM-0139 | S02 | PluronicP104 | Water | 27.5 | 77.4908453715625 | 0.169491525423729 | 5900 | 1000 | 3 | -0.770852 | P104 | P | pure_water | 0
PM-0140 | S02 | PluronicP104 | Water | 25.5 | 78.2036166838725 | 0.423728813559322 | 5900 | 2500 | 3.397940008672037 | -0.372912 | P104 | P | pure_water | 0
PM-0141 | S02 | PluronicP104 | Water | 23.5 | 78.9232450559425 | 0.847457627118644 | 5900 | 5000 | 3.698970004336019 | -0.07188201 | P104 | P | pure_water | 0
PM-0142 | S02 | PluronicP104 | Water | 21.5 | 79.6497942327325 | 1.69491525423729 | 5900 | 10000 | 4 | 0.2291479883578563 | P104 | P | pure_water | 0
PM-0143 | S02 | PluronicP104 | Water | 19.5 | 80.3833279592025 | 4.23728813559322 | 5900 | 25000 | 4.397940008672037 | 0.6270879970298934 | P104 | P | pure_water | 0
PM-0144 | S02 | PluronicP104 | Water | 18 | 80.9381 | 8.47457627118644 | 5900 | 50000 | 4.698970004336019 | 0.9281179926938745 | P104 | P | pure_water | 0
PM-0145 | S02 | PluronicP105 | Water | 32 | 75.91185 | 0.0153846153846154 | 6500 | 100 | 2 | -1.812913 | P105 | P | pure_water | 0
PM-0146 | S02 | PluronicP105 | Water | 30 | 76.60942686 | 0.0384615384615385 | 6500 | 250 | 2.397940008672037 | -1.414973 | P105 | P | pure_water | 0
PM-0147 | S02 | PluronicP105 | Water | 28.5 | 77.1370111925175 | 0.0769230769230769 | 6500 | 500 | 2.698970004336019 | -1.113943 | P105 | P | pure_water | 0
PM-0148 | S02 | PluronicP105 | Water | 27 | 77.6684 | 0.153846153846154 | 6500 | 1000 | 3 | -0.8129134 | P105 | P | pure_water | 0
PM-0149 | S02 | PluronicP105 | Water | 25 | 78.38288 | 0.384615384615385 | 6500 | 2500 | 3.397940008672037 | -0.4149733 | P105 | P | pure_water | 0
PM-0150 | S02 | PluronicP105 | Water | 23.5 | 78.9232450559425 | 0.769230769230769 | 6500 | 5000 | 3.698970004336019 | -0.1139434 | P105 | P | pure_water | 0
PM-0151 | S02 | PluronicP105 | Water | 21.7 | 79.5768260621097 | 1.53846153846154 | 6500 | 10000 | 4 | 0.1870866433571449 | P105 | P | pure_water | 0
PM-0152 | S02 | PluronicP105 | Water | 19.5 | 80.3833279592025 | 3.84615384615385 | 6500 | 25000 | 4.397940008672037 | 0.5850266520291825 | P105 | P | pure_water | 0
PM-0153 | S02 | PluronicF108 | Water | 40.5 | 73.0205702868975 | 0.0171232876712329 | 14600 | 250 | 2.397940008672037 | -1.766413 | F108 | F | pure_water | 0
PM-0154 | S02 | PluronicF108 | Water | 38 | 73.85877 | 0.0342465753424658 | 14600 | 500.000000000001 | 2.69897000433602 | -1.465383 | F108 | F | pure_water | 0
PM-0155 | S02 | PluronicF108 | Water | 36 | 74.53658 | 0.0684931506849315 | 14600 | 1000 | 3 | -1.164353 | F108 | F | pure_water | 0
PM-0156 | S02 | PluronicF108 | Water | 33.5 | 75.3930363435925 | 0.171232876712329 | 14600 | 2500 | 3.397940008672037 | -0.7664128 | F108 | F | pure_water | 0
PM-0157 | S02 | PluronicF108 | Water | 31.5 | 76.0856189463825 | 0.342465753424658 | 14600 | 5000.00000000001 | 3.69897000433602 | -0.4653829 | F108 | F | pure_water | 0
PM-0158 | S02 | PluronicF108 | Water | 29.5 | 76.7848673740525 | 0.684931506849315 | 14600 | 10000 | 4 | -0.1643529 | F108 | F | pure_water | 0
PM-0159 | S02 | PluronicF108 | Water | 27 | 77.6684 | 1.71232876712329 | 14600 | 25000 | 4.397940008672037 | 0.2335871528876011 | F108 | F | pure_water | 0
PM-0160 | S02 | PluronicF108 | Water | 24.5 | 78.5625697533775 | 3.42465753424658 | 14600 | 50000.0000000001 | 4.69897000433602 | 0.5346171485515823 | F108 | F | pure_water | 0
PM-0161 | S02 | PluronicF108 | Water | 21 | 79.83252 | 6.84931506849315 | 14600 | 100000 | 5 | 0.8356471442155629 | F108 | F | pure_water | 0
PM-0162 | S02 | PluronicP123 | Water | 26 | 78.02478 | 0.0173913043478261 | 5750 | 100 | 2 | -1.759668 | P123 | P | pure_water | 0
PM-0163 | S02 | PluronicP123 | Water | 24 | 78.74269 | 0.0434782608695652 | 5750 | 250 | 2.397940008672037 | -1.361728 | P123 | P | pure_water | 0
PM-0164 | S02 | PluronicP123 | Water | 22.5 | 79.2856505596875 | 0.0869565217391304 | 5750 | 500 | 2.698970004336019 | -1.060698 | P123 | P | pure_water | 0
PM-0165 | S02 | PluronicP123 | Water | 21 | 79.83252 | 0.173913043478261 | 5750 | 1000 | 3 | -0.7596678 | P123 | P | pure_water | 0
PM-0166 | S02 | PluronicP123 | Water | 19 | 80.56781 | 0.434782608695652 | 5750 | 2500 | 3.397940008672037 | -0.3617278 | P123 | P | pure_water | 0
PM-0167 | S02 | PluronicP123 | Water | 17.5 | 81.1239099803125 | 0.869565217391304 | 5750 | 5000 | 3.698970004336019 | -0.06069784 | P123 | P | pure_water | 0
PM-0168 | S02 | PluronicP123 | Water | 16 | 81.68401 | 1.73913043478261 | 5750 | 10000 | 4 | 0.2403321553103698 | P123 | P | pure_water | 0
PM-0169 | S02 | PluronicP123 | Water | 14 | 82.43708 | 4.34782608695652 | 5750 | 25000 | 4.397940008672037 | 0.6382721639824069 | P123 | P | pure_water | 0
PM-0170 | S02 | PluronicP123 | Water | 12.5 | 83.0066196484375 | 8.69565217391304 | 5750 | 50000 | 4.698970004336019 | 0.9393021596463881 | P123 | P | pure_water | 0
PM-0171 | S02 | PluronicF127 | Water | 35.5 | 74.7070558207225 | 0.0198412698412698 | 12600 | 249.999999999999 | 2.397940008672036 | -1.702431 | F127 | F | pure_water | 0
PM-0172 | S02 | PluronicF127 | Water | 33 | 75.56556 | 0.0396825396825397 | 12600 | 500 | 2.698970004336019 | -1.401401 | F127 | F | pure_water | 0
PM-0173 | S02 | PluronicF127 | Water | 31 | 76.2598 | 0.0793650793650794 | 12600 | 1000 | 3 | -1.100371 | F127 | F | pure_water | 0
PM-0174 | S02 | PluronicF127 | Water | 28 | 77.31372 | 0.198412698412698 | 12600 | 2499.99999999999 | 3.397940008672036 | -0.7024305 | F127 | F | pure_water | 0
PM-0175 | S02 | PluronicF127 | Water | 26.5 | 77.8463778793075 | 0.396825396825397 | 12600 | 5000 | 3.698970004336019 | -0.4014005 | F127 | F | pure_water | 0
PM-0176 | S02 | PluronicF127 | Water | 24 | 78.74269 | 0.793650793650794 | 12600 | 10000 | 4 | -0.1003705 | F127 | F | pure_water | 0
PM-0177 | S02 | PluronicF127 | Water | 21.5 | 79.6497942327325 | 1.98412698412698 | 12600 | 24999.9999999999 | 4.397940008672036 | 0.2975694635544738 | F127 | F | pure_water | 0
PM-0178 | S02 | PluronicF127 | Water | 19.5 | 80.3833279592025 | 3.96825396825397 | 12600 | 50000 | 4.698970004336019 | 0.5985994592184561 | F127 | F | pure_water | 0
PM-0210 | S05 | PluronicF127 | Artificialseawater | 25 | 76.60942686 | 0.011 | 12600 | 138.6 | 2.141763230275788 | -1.958607 | F127 | F | seawater | 1
PM-0211 | S05 | PluronicF127 | Artificialseawater | 18 | 76.60942686 | 0.075 | 12600 | 945 | 2.975431808509263 | -1.124939 | F127 | F | seawater | 1
PM-0212 | S05 | PluronicF127 | Artificialseawater | 13 | 76.60942686 | 1.025 | 12600 | 12915 | 4.111094410509336 | 0.01072386539177307 | F127 | F | seawater | 1
PM-0213 | S05 | PluronicF127 | Artificialseawater | 10 | 76.60942686 | 1.52 | 12600 | 19152 | 4.282214133062335 | 0.1818435879447725 | F127 | F | seawater | 1
PM-0214 | S05 | PluronicP123 | Artificialseawater | 25 | 76.60942686 | 0.0019 | 5750 | 10.925 | 1.038421445642459 | -2.721246 | P123 | P | seawater | 1
PM-0215 | S05 | PluronicP123 | Artificialseawater | 18 | 76.60942686 | 0.0311 | 5750 | 178.825 | 2.252428233716468 | -1.50724 | P123 | P | seawater | 1
PM-0216 | S05 | PluronicP123 | Artificialseawater | 13 | 76.60942686 | 0.1089 | 5750 | 626.175 | 2.796695724445406 | -0.9629721 | P123 | P | seawater | 1
PM-0217 | S05 | PluronicP123 | Artificialseawater | 10 | 76.60942686 | 0.412 | 5750 | 2369 | 3.374565060722765 | -0.3851028 | P123 | P | seawater | 1
PM-0218 | S07 | PluronicF127 | Water | 25 | 78.38288 | 0.34 | 12600 | 4284 | 3.631849462159818 | -0.4685211 | F127 | F | pure_water | 0
PM-0219 | S07 | PluronicF127 | Water | 30 | 76.60942686 | 0.17 | 12600 | 2142 | 3.330819466495837 | -0.7695511 | F127 | F | pure_water | 0
PM-0220 | S07 | PluronicF127 | Water | 35 | 74.87794 | 0.06 | 12600 | 756 | 2.878521795501206 | -1.221849 | F127 | F | pure_water | 0
PM-0221 | S07 | PluronicF127 | Water | 40 | 73.18740832 | 0.02 | 12600 | 252 | 2.401400540781544 | -1.69897 | F127 | F | pure_water | 0