## Sheet1
sample_id | data_source | source_id | drug_name | carrier_name | hydrophobic_block | hydrophobic_hydrophilic_ratio | preparation_method | size_drug_nm | ee_percent | dl_percent | cmc_mg_l | carrier_name_norm | hydrophilic_mw | hydrophobic_mw | hydrophobic_block_parsed | total_mw | hydrophobic_block_final | log_cmc_mg_l | outlier_ee | outlier_size | dl_suspect | prep_method_missing | drug_smiles | drug_Mw_lit | drug_LogP_lit | drug_TPSA_lit
BLOCK_0001 | block_ratio |  | Sagopilone | PEG5000-PCL5000 | PCL | 1 | sonication |  | 70 |  | 1.8 | PEG5000-PCL5000 | 5000 | 5000 | PCL | 10000 | PCL | 0.2552725 | 0 | 0 | 0 | 0 | C[C@H]1CCC[C@@]2([C@@H](O2)C[C@H](OC(=O)C[C@@H](C(C(=O)[C@@H]([C@H]1O)CC=C)(C)C)O)C3=CC4=C(C=C3)SC(=N4)C)C
BLOCK_0002 | block_ratio |  | Sagopilone | PEG2000-PCL1400 | PCL | 0.7 | sonication |  | 66 |  |  | PEG2000-PCL1400 | 2000 | 1400 | PCL | 3400 | PCL |  | 0 | 0 | 0 | 0 | C[C@H]1CCC[C@@]2([C@@H](O2)C[C@H](OC(=O)C[C@@H](C(C(=O)[C@@H]([C@H]1O)CC=C)(C)C)O)C3=CC4=C(C=C3)SC(=N4)C)C
BLOCK_0003 | block_ratio |  | Cyclosporine A | MPEG5000-PCL5000 | PCL | 1 | solvent_evaporation | 100 | 52.2 |  | 1.8 | PEG5000-PCL5000 | 5000 | 5000 | PCL | 10000 | PCL | 0.2552725 | 0 | 0 | 0 | 0 | CC[C@H]1C(=O)N(CC(=O)N([C@H](C(=O)N[C@H](C(=O)N([C@H](C(=O)N[C@H](C(=O)N[C@@H](C(=O)N([C@H](C(=O)N([C@H](C(=O)N([C@H](C(=O)N([C@H](C(=O)N1)[C@@H]([C@H](C)C/C=C/C)O)C)C(C)C)C)CC(C)C)C)CC(C)C)C)C)C)CC(C)C)C)C(C)C)CC(C)C)C)C
BLOCK_0004 | block_ratio |  | Cyclosporine A | MPEG5000-PCL13000 | PCL | 2.6 | solvent_evaporation | 98.6 | 63.8 |  | 0.8 | PEG5000-PCL13000 | 5000 | 13000 | PCL | 18000 | PCL | -0.09691001 | 0 | 0 | 0 | 0 | CC[C@H]1C(=O)N(CC(=O)N([C@H](C(=O)N[C@H](C(=O)N([C@H](C(=O)N[C@H](C(=O)N[C@@H](C(=O)N([C@H](C(=O)N([C@H](C(=O)N([C@H](C(=O)N([C@H](C(=O)N1)[C@@H]([C@H](C)C/C=C/C)O)C)C(C)C)C)CC(C)C)C)CC(C)C)C)C)C)CC(C)C)C)C(C)C)CC(C)C)C)C
BLOCK_0005 | block_ratio |  | Cyclosporine A | MPEG5000-PCL24000 | PCL | 4.8 | solvent_evaporation | 102.3 | 49.5 |  | 0.5 | PEG5000-PCL24000 | 5000 | 24000 | PCL | 29000 | PCL | -0.30103 | 0 | 0 | 0 | 0 | CC[C@H]1C(=O)N(CC(=O)N([C@H](C(=O)N[C@H](C(=O)N([C@H](C(=O)N[C@H](C(=O)N[C@@H](C(=O)N([C@H](C(=O)N([C@H](C(=O)N([C@H](C(=O)N([C@H](C(=O)N1)[C@@H]([C@H](C)C/C=C/C)O)C)C(C)C)C)CC(C)C)C)CC(C)C)C)C)C)CC(C)C)C)C(C)C)CC(C)C)C)C
BLOCK_0006 | block_ratio |  | Doxorubicin | PEG2000-PCL2000 | PCL | 1 | sonication | 25.4 | 3.29 |  |  | PEG2000-PCL2000 | 2000 | 2000 | PCL | 4000 | PCL |  | 0 | 0 | 0 | 0 | C[C@H]1[C@H]([C@H](C[C@@H](O1)O[C@H]2C[C@@](CC3=C2C(=C4C(=C3O)C(=O)C5=C(C4=O)C(=CC=C5)OC)O)(C(=O)CO)O)N)O | 543.52 | 1.27 | 206
BLOCK_0007 | block_ratio |  | Doxorubicin | MPEG5000-PCL2500 | PCL | 0.5 | sonication | 22.9 | 3.1 |  |  | PEG5000-PCL2500 | 5000 | 2500 | PCL | 7500 | PCL |  | 0 | 0 | 0 | 0 | C[C@H]1[C@H]([C@H](C[C@@H](O1)O[C@H]2C[C@@](CC3=C2C(=C4C(=C3O)C(=O)C5=C(C4=O)C(=CC=C5)OC)O)(C(=O)CO)O)N)O | 543.52 | 1.27 | 206
BLOCK_0008 | block_ratio |  | Doxorubicin | MPEG5000-PCL8500 | PCL | 1.7 | sonication | 84 | 4.09 |  |  | PEG5000-PCL8500 | 5000 | 8500 | PCL | 13500 | PCL |  | 0 | 0 | 0 | 0 | C[C@H]1[C@H]([C@H](C[C@@H](O1)O[C@H]2C[C@@](CC3=C2C(=C4C(=C3O)C(=O)C5=C(C4=O)C(=CC=C5)OC)O)(C(=O)CO)O)N)O | 543.52 | 1.27 | 206
BLOCK_0009 | block_ratio |  | Doxorubicin | MPEG5000-PCL24700 | PCL | 4.9 | sonication | 104.9 | 4.3 |  |  | PEG5000-PCL24700 | 5000 | 24700 | PCL | 29700 | PCL |  | 0 | 0 | 0 | 0 | C[C@H]1[C@H]([C@H](C[C@@H](O1)O[C@H]2C[C@@](CC3=C2C(=C4C(=C3O)C(=O)C5=C(C4=O)C(=CC=C5)OC)O)(C(=O)CO)O)N)O | 543.52 | 1.27 | 206
BLOCK_0010 | block_ratio |  | Paclitaxel | MPEG2000-PCL1200 | PCL | 0.6 | solvent_evaporation | 31.3 | 3.3 |  |  | PEG2000-PCL1200 | 2000 | 1200 | PCL | 3200 | PCL |  | 0 | 0 | 0 | 0 | CC1=C2[C@H](C(=O)[C@@]3([C@H](C[C@@H]4[C@]([C@H]3[C@@H]([C@@](C2(C)C)(C[C@@H]1OC(=O)[C@@H]([C@H](C5=CC=CC=C5)NC(=O)C6=CC=CC=C6)O)O)OC(=O)C7=CC=CC=C7)(CO4)OC(=O)C)O)C)OC(=O)C | 853.91 | 3 | 221
BLOCK_0011 | block_ratio |  | Paclitaxel | MPEG2000-PCL2700 | PCL | 1.4 | solvent_evaporation | 42.6 | 13 |  |  | PEG2000-PCL2700 | 2000 | 2700 | PCL | 4700 | PCL |  | 0 | 0 | 0 | 0 | CC1=C2[C@H](C(=O)[C@@]3([C@H](C[C@@H]4[C@]([C@H]3[C@@H]([C@@](C2(C)C)(C[C@@H]1OC(=O)[C@@H]([C@H](C5=CC=CC=C5)NC(=O)C6=CC=CC=C6)O)O)OC(=O)C7=CC=CC=C7)(CO4)OC(=O)C)O)C)OC(=O)C | 853.91 | 3 | 221
BLOCK_0012 | block_ratio |  | Paclitaxel | MPEG5000-PCL3800 | PCL | 0.7 | solvent_evaporation | 65.3 | 23 |  |  | PEG5000-PCL3800 | 5000 | 3800 | PCL | 8800 | PCL |  | 0 | 0 | 0 | 0 | CC1=C2[C@H](C(=O)[C@@]3([C@H](C[C@@H]4[C@]([C@H]3[C@@H]([C@@](C2(C)C)(C[C@@H]1OC(=O)[C@@H]([C@H](C5=CC=CC=C5)NC(=O)C6=CC=CC=C6)O)O)OC(=O)C7=CC=CC=C7)(CO4)OC(=O)C)O)C)OC(=O)C | 853.91 | 3 | 221
BLOCK_0013 | block_ratio |  | Paclitaxel | MPEG5000-PCL18000 | PCL | 3.6 | solvent_evaporation | 91.9 | 38 |  |  | PEG5000-PCL18000 | 5000 | 18000 | PCL | 23000 | PCL |  | 0 | 0 | 0 | 0 | CC1=C2[C@H](C(=O)[C@@]3([C@H](C[C@@H]4[C@]([C@H]3[C@@H]([C@@](C2(C)C)(C[C@@H]1OC(=O)[C@@H]([C@H](C5=CC=CC=C5)NC(=O)C6=CC=CC=C6)O)O)OC(=O)C7=CC=CC=C7)(CO4)OC(=O)C)O)C)OC(=O)C | 853.91 | 3 | 221
BLOCK_0014 | block_ratio |  | Ellipticine | PEG5000-PCL4000 | PCL | 0.8 | dialysis | 20 | 75.9 |  |  | PEG5000-PCL4000 | 5000 | 4000 | PCL | 9000 | PCL |  | 0 | 0 | 0 | 0 | CC1=C2C=CN=CC2=C(C3=C1NC4=CC=CC=C43)C
BLOCK_0015 | block_ratio |  | Ellipticine | PEG5000-PCL4000 | PCL | 0.8 | dialysis | 76 | 65.3 |  |  | PEG5000-PCL4000 | 5000 | 4000 | PCL | 9000 | PCL |  | 0 | 0 | 0 | 0 | CC1=C2C=CN=CC2=C(C3=C1NC4=CC=CC=C43)C
BLOCK_0016 | block_ratio |  | Tacrolimus | PEG2000-PCL900 | PCL | 0.5 | dialysis | 50 | 21 |  |  | PEG2000-PCL900 | 2000 | 900 | PCL | 2900 | PCL |  | 0 | 0 | 0 | 0 | C[C@@H]1C[C@@H]([C@@H]2[C@H](C[C@H]([C@@](O2)(C(=O)C(=O)N3CCCC[C@H]3C(=O)O[C@@H]([C@@H]([C@H](CC(=O)[C@@H](/C=C(/C1)\C)CC=C)O)C)/C(=C/[C@@H]4CC[C@H]([C@@H](C4)OC)O)/C)O)C)OC)OC
BLOCK_0017 | block_ratio |  | 17beta-Estradiol | PEG1980-PCL1368 | PCL | 0.3 | dialysis |  | 10 |  |  | PEG1980-PCL1368 | 1980 | 1368 | PCL | 3348 | PCL |  | 0 | 0 | 0 | 0 | C[C@]12CC[C@H]3[C@H]([C@@H]1CC[C@@H]2O)CCC4=C3C=CC(=C4)OS(=O)(=O)O
BLOCK_0018 | block_ratio |  | 17beta-Estradiol | PEG1980-PCL2622 | PCL | 0.5 | dialysis | 30 | 19 |  |  | PEG1980-PCL2622 | 1980 | 2622 | PCL | 4602 | PCL |  | 0 | 0 | 0 | 0 | C[C@]12CC[C@H]3[C@H]([C@@H]1CC[C@@H]2O)CCC4=C3C=CC(=C4)OS(=O)(=O)O
BLOCK_0019 | block_ratio |  | 17beta-Estradiol | PEG1980-PCL17328 | PCL | 3.4 | dialysis |  | 90 |  |  | PEG1980-PCL17328 | 1980 | 17328 | PCL | 19308 | PCL |  | 0 | 0 | 0 | 0 | C[C@]12CC[C@H]3[C@H]([C@@H]1CC[C@@H]2O)CCC4=C3C=CC(=C4)OS(=O)(=O)O
BLOCK_0020 | block_ratio |  | Cabazitaxel | PEG2000-PCL2280 | PCL | 1.1 | solvent_evaporation | 28.8 | 99.3 |  |  | PEG2000-PCL2280 | 2000 | 2280 | PCL | 4280 | PCL |  | 0 | 0 | 0 | 0 | CC1=C2[C@H](C(=O)[C@@]3([C@H](C[C@@H]4[C@]([C@H]3[C@@H]([C@@](C2(C)C)(C[C@@H]1OC(=O)[C@@H]([C@H](C5=CC=CC=C5)NC(=O)OC(C)(C)C)O)O)OC(=O)C6=CC=CC=C6)(CO4)OC(=O)C)OC)C)OC
BLOCK_0021 | block_ratio |  | Cucurbitacin B | PEG5000-PCL5000 | PCL | 1 | solvent_evaporation | 73.3 | 30.2 |  |  | PEG5000-PCL5000 | 5000 | 5000 | PCL | 10000 | PCL |  | 0 | 0 | 0 | 0 | CC(=O)OC(C)(C)/C=C/C(=O)[C@@](C)([C@H]1[C@@H](C[C@@]2([C@@]1(CC(=O)[C@@]3([C@H]2CC=C4[C@H]3C[C@@H](C(=O)C4(C)C)O)C)C)C)O)O
BLOCK_0022 | block_ratio |  | Cucurbitacin B | PEG5000-PCL24000 | PCL | 4.8 | solvent_evaporation | 78.3 | 65.1 |  |  | PEG5000-PCL24000 | 5000 | 24000 | PCL | 29000 | PCL |  | 0 | 0 | 0 | 0 | CC(=O)OC(C)(C)/C=C/C(=O)[C@@](C)([C@H]1[C@@H](C[C@@]2([C@@]1(CC(=O)[C@@]3([C@H]2CC=C4[C@H]3C[C@@H](C(=O)C4(C)C)O)C)C)C)O)O
BLOCK_0023 | block_ratio |  | Cucurbitacin I | PEG5000-PCL5000 | PCL | 1 | solvent_evaporation | 72.2 | 44.1 |  |  | PEG5000-PCL5000 | 5000 | 5000 | PCL | 10000 | PCL |  | 0 | 0 | 0 | 0 | C[C@@]12C[C@H]([C@@H]([C@]1(CC(=O)[C@@]3([C@H]2CC=C4[C@H]3C=C(C(=O)C4(C)C)O)C)C)[C@](C)(C(=O)/C=C/C(C)(C)O)O)O
BLOCK_0024 | block_ratio |  | Cucurbitacin I | PEG5000-PCL24000 | PCL | 4.8 | solvent_evaporation | 77.2 | 68.4 |  |  | PEG5000-PCL24000 | 5000 | 24000 | PCL | 29000 | PCL |  | 0 | 0 | 0 | 0 | C[C@@]12C[C@H]([C@@H]([C@]1(CC(=O)[C@@]3([C@H]2CC=C4[C@H]3C=C(C(=O)C4(C)C)O)C)C)[C@](C)(C(=O)/C=C/C(C)(C)O)O)O
BLOCK_0025 | block_ratio |  | Paclitaxel | PEG5000-PCL4790 | PCL | 1 | dialysis | 69.2 | 24.7 |  |  | PEG5000-PCL4790 | 5000 | 4790 | PCL | 9790 | PCL |  | 0 | 0 | 0 | 0 | CC1=C2[C@H](C(=O)[C@@]3([C@H](C[C@@H]4[C@]([C@H]3[C@@H]([C@@](C2(C)C)(C[C@@H]1OC(=O)[C@@H]([C@H](C5=CC=CC=C5)NC(=O)C6=CC=CC=C6)O)O)OC(=O)C7=CC=CC=C7)(CO4)OC(=O)C)O)C)OC(=O)C | 853.91 | 3 | 221
BLOCK_0026 | block_ratio |  | Dasatinib | PEG5000-PCL10000 | PCL | 2 | solvent_evaporation | 54.3 | 95.4 |  |  | PEG5000-PCL10000 | 5000 | 10000 | PCL | 15000 | PCL |  | 0 | 0 | 0 | 0 | CC1=C(C(=CC=C1)Cl)NC(=O)C2=CN=C(S2)NC3=CC(=NC(=N3)C)N4CCN(CC4)CCO
BLOCK_0027 | block_ratio |  | Indomethacin | MPEG5333-PCL2638 | PCL | 0.5 | dialysis |  |  |  |  | PEG5333-PCL2638 | 5333 | 2638 | PCL | 7971 | PCL |  | 0 | 0 | 0 | 0 | CC1=C(C2=C(N1C(=O)C3=CC=C(C=C3)Cl)C=CC(=C2)OC)CC(=O)O
BLOCK_0028 | block_ratio |  | Indomethacin | MPEG5333-PCL4984 | PCL | 0.9 | dialysis |  |  |  |  | PEG5333-PCL4984 | 5333 | 4984 | PCL | 10317 | PCL |  | 0 | 0 | 0 | 0 | CC1=C(C2=C(N1C(=O)C3=CC=C(C=C3)Cl)C=CC(=C2)OC)CC(=O)O
BLOCK_0029 | block_ratio |  | Indomethacin | MPEG5333-PCL8034 | PCL | 1.5 | dialysis | 120 | 16.8 |  |  | PEG5333-PCL8034 | 5333 | 8034 | PCL | 13367 | PCL |  | 0 | 0 | 0 | 0 | CC1=C(C2=C(N1C(=O)C3=CC=C(C=C3)Cl)C=CC(=C2)OC)CC(=O)O
BLOCK_0030 | block_ratio |  | Indomethacin | MPEG5333-PCL9068 | PCL | 1.7 | dialysis |  |  |  |  | PEG5333-PCL9068 | 5333 | 9068 | PCL | 14401 | PCL |  | 0 | 0 | 0 | 0 | CC1=C(C2=C(N1C(=O)C3=CC=C(C=C3)Cl)C=CC(=C2)OC)CC(=O)O
BLOCK_0031 | block_ratio |  |  | MPEG5000-PCL2166 | PCL | 0.4 | emulsion |  |  |  | 4.5 | PEG5000-PCL2166 | 5000 | 2166 | PCL | 7166 | PCL | 0.6532125 | 0 | 0 | 0 | 0
BLOCK_0032 | block_ratio |  |  | MPEG2000-PCL852 | PCL | 0.4 | emulsion |  |  |  | 21 | PEG2000-PCL852 | 2000 | 852 | PCL | 2852 | PCL | 1.322219 | 0 | 0 | 0 | 0
BLOCK_0033 | block_ratio |  |  | MPEG750-PCL323 | PCL | 0.4 | emulsion |  |  |  | 122.1 | PEG750-PCL323 | 750 | 323 | PCL | 1073 | PCL | 2.086716 | 0 | 0 | 0 | 0
BLOCK_0034 | block_ratio |  |  | MPEG750-PCL464 | PCL | 0.6 | emulsion |  |  |  | 71.5 | PEG750-PCL464 | 750 | 464 | PCL | 1214 | PCL | 1.854306 | 0 | 0 | 0 | 0
BLOCK_0035 | block_ratio |  | Honokiol | MPEG-PCL | PCL |  | sonication | 31 | 65.4 |  |  | PEG-PCL |  |  | PCL |  | PCL |  | 0 | 0 | 0 | 0 | C=CCC1=CC(=C(C=C1)O)C2=CC(=C(C=C2)O)CC=C
BLOCK_0036 | block_ratio |  | Ellipticine | PEG5000-PDLLA4200 | PDLLA | 0.8 | dialysis | 76 | 1.2 |  |  | PEG5000-PDLLA4200 | 5000 | 4200 | PDLLA | 9200 | PDLLA |  | 0 | 0 | 0 | 0 | CC1=C2C=CN=CC2=C(C3=C1NC4=CC=CC=C43)C
BLOCK_0037 | block_ratio |  | Ellipticine | PEG5000-PDLLA4200 | PDLLA | 0.8 | dialysis | 106 | 6.2 |  |  | PEG5000-PDLLA4200 | 5000 | 4200 | PDLLA | 9200 | PDLLA |  | 0 | 0 | 0 | 0 | CC1=C2C=CN=CC2=C(C3=C1NC4=CC=CC=C43)C
BLOCK_0038 | block_ratio |  | Lidocaine | PEG5000-PDLLA45000 | PDLLA | 9 | emulsion | 203 | 17 |  |  | PEG5000-PDLLA45000 | 5000 | 45000 | PDLLA | 50000 | PDLLA |  | 0 | 0 | 0 | 0 | CCN(CC)CC(=O)NC1=C(C=CC=C1C)C
BLOCK_0039 | block_ratio |  | Paclitaxel | MPEG2000-PDLLA2000 | PDLLA | 1 | emulsion | 50 | 25 |  |  | PEG2000-PDLLA2000 | 2000 | 2000 | PDLLA | 4000 | PDLLA |  | 0 | 0 | 0 | 0 | CC1=C2[C@H](C(=O)[C@@]3([C@H](C[C@@H]4[C@]([C@H]3[C@@H]([C@@](C2(C)C)(C[C@@H]1OC(=O)[C@@H]([C@H](C5=CC=CC=C5)NC(=O)C6=CC=CC=C6)O)O)OC(=O)C7=CC=CC=C7)(CO4)OC(=O)C)O)C)OC(=O)C | 853.91 | 3 | 221
BLOCK_0040 | block_ratio |  | Paclitaxel | MPEG2000-PDLLA1333 | PDLLA | 0.7 | emulsion |  | 25 |  |  | PEG2000-PDLLA1333 | 2000 | 1333 | PDLLA | 3333 | PDLLA |  | 0 | 0 | 0 | 0 | CC1=C2[C@H](C(=O)[C@@]3([C@H](C[C@@H]4[C@]([C@H]3[C@@H]([C@@](C2(C)C)(C[C@@H]1OC(=O)[C@@H]([C@H](C5=CC=CC=C5)NC(=O)C6=CC=CC=C6)O)O)OC(=O)C7=CC=CC=C7)(CO4)OC(=O)C)O)C)OC(=O)C | 853.91 | 3 | 221
BLOCK_0041 | block_ratio |  | Paclitaxel | MPEG5000-PDLLA2143 | PDLLA | 0.4 | emulsion |  | 10 |  |  | PEG5000-PDLLA2143 | 5000 | 2143 | PDLLA | 7143 | PDLLA |  | 0 | 0 | 0 | 0 | CC1=C2[C@H](C(=O)[C@@]3([C@H](C[C@@H]4[C@]([C@H]3[C@@H]([C@@](C2(C)C)(C[C@@H]1OC(=O)[C@@H]([C@H](C5=CC=CC=C5)NC(=O)C6=CC=CC=C6)O)O)OC(=O)C7=CC=CC=C7)(CO4)OC(=O)C)O)C)OC(=O)C | 853.91 | 3 | 221
BLOCK_0042 | block_ratio |  |  | PEG52000-PDLLA56000 | PDLLA | 1.1 | dialysis |  |  |  |  | PEG52000-PDLLA56000 | 52000 | 56000 | PDLLA | 108000 | PDLLA |  | 0 | 0 | 0 | 0
BLOCK_0043 | block_ratio |  |  | PEG91000-PDLLA56000 | PDLLA | 0.6 | dialysis |  |  |  |  | PEG91000-PDLLA56000 | 91000 | 56000 | PDLLA | 147000 | PDLLA |  | 0 | 0 | 0 | 0
BLOCK_0044 | block_ratio |  |  | PEG4100-PDLLA1200 | PDLLA | 0.3 | dialysis |  |  |  |  | PEG4100-PDLLA1200 | 4100 | 1200 | PDLLA | 5300 | PDLLA |  | 0 | 0 | 0 | 0
BLOCK_0045 | block_ratio |  |  | PEG6000-PDLLA3000 | PDLLA | 0.5 | dialysis |  |  |  | 4.5 | PEG6000-PDLLA3000 | 6000 | 3000 | PDLLA | 9000 | PDLLA | 0.6532125 | 0 | 0 | 0 | 0
BLOCK_0046 | block_ratio |  |  | PEG5700-PDLLA5400 | PDLLA | 1 | dialysis |  |  |  |  | PEG5700-PDLLA5400 | 5700 | 5400 | PDLLA | 11100 | PDLLA |  | 0 | 0 | 0 | 0
BLOCK_0047 | block_ratio |  |  | PEG6100-PDLLA7800 | PDLLA | 1.3 | dialysis |  |  |  | 2.5 | PEG6100-PDLLA7800 | 6100 | 7800 | PDLLA | 13900 | PDLLA | 0.39794 | 0 | 0 | 0 | 0
BLOCK_0048 | block_ratio |  | Cucurbitacin B | PEG5000-PBCL4700 | PBCL | 0.9 | solvent_evaporation | 76.3 | 92.9 |  |  | PEG5000-PBCL4700 | 5000 | 4700 | PBCL | 9700 | PBCL |  | 0 | 0 | 0 | 0 | CC(=O)OC(C)(C)/C=C/C(=O)[C@@](C)([C@H]1[C@@H](C[C@@]2([C@@]1(CC(=O)[C@@]3([C@H]2CC=C4[C@H]3C[C@@H](C(=O)C4(C)C)O)C)C)C)O)O
BLOCK_0049 | block_ratio |  | Paclitaxel | PEG5000-PBCL4470 | PBCL | 0.9 | dialysis | 61 | 36.4 |  |  | PEG5000-PBCL4470 | 5000 | 4470 | PBCL | 9470 | PBCL |  | 0 | 0 | 0 | 0 | CC1=C2[C@H](C(=O)[C@@]3([C@H](C[C@@H]4[C@]([C@H]3[C@@H]([C@@](C2(C)C)(C[C@@H]1OC(=O)[C@@H]([C@H](C5=CC=CC=C5)NC(=O)C6=CC=CC=C6)O)O)OC(=O)C7=CC=CC=C7)(CO4)OC(=O)C)O)C)OC(=O)C | 853.91 | 3 | 221
BLOCK_0050 | block_ratio |  | Indomethacin | PEG12000-PBLA5000 | PBLA | 0.4 | dialysis | 29 | 20.4 |  | 18 | PEG12000-PBLA5000 | 12000 | 5000 | PBLA | 17000 | PBLA | 1.255273 | 0 | 0 | 0 | 0 | CC1=C(C2=C(N1C(=O)C3=CC=C(C=C3)Cl)C=CC(=C2)OC)CC(=O)O
BLOCK_0051 | block_ratio |  | Amphotericin B | PEG12000-PBLA3000 | PBLA | 0.3 | dialysis | 25.8 | 27 |  |  | PEG12000-PBLA3000 | 12000 | 3000 | PBLA | 15000 | PBLA |  | 0 | 0 | 0 | 0 | C[C@H]1/C=C/C=C/C=C/C=C/C=C/C=C/C=C/[C@@H](C[C@H]2[C@@H]([C@H](C[C@](O2)(C[C@H](C[C@H]([C@@H](CC[C@H](C[C@H](CC(=O)O[C@H]([C@@H]([C@@H]1O)C)C)O)O)O)O)O)O)O)C(=O)O)O[C@H]3[C@H]([C@H]([C@@H]([C@H](O3)C)O)N)O
BLOCK_0052 | block_ratio |  | Doxorubicin | PEG12000-PBLA5000 | PBLA | 0.4 | emulsion | 37 | 65 |  | 18 | PEG12000-PBLA5000 | 12000 | 5000 | PBLA | 17000 | PBLA | 1.255273 | 0 | 0 | 0 | 0 | C[C@H]1[C@H]([C@H](C[C@@H](O1)O[C@H]2C[C@@](CC3=C2C(=C4C(=C3O)C(=O)C5=C(C4=O)C(=CC=C5)OC)O)(C(=O)CO)O)N)O | 543.52 | 1.27 | 206
BLOCK_0053 | block_ratio |  |  | PEG5000-PBLA2381 | PBLA | 0.5 | unknown |  |  |  | 10 | PEG5000-PBLA2381 | 5000 | 2381 | PBLA | 7381 | PBLA | 1 | 0 | 0 | 0 | 1
BLOCK_0054 | block_ratio |  |  | PEG5000-PBLA4762 | PBLA | 1 | unknown |  |  |  | 5 | PEG5000-PBLA4762 | 5000 | 4762 | PBLA | 9762 | PBLA | 0.69897 | 0 | 0 | 0 | 1
BLOCK_0055 | block_ratio |  |  | PEG12000-PBLA4762 | PBLA | 0.4 | unknown |  |  |  | 10 | PEG12000-PBLA4762 | 12000 | 4762 | PBLA | 16762 | PBLA | 1 | 0 | 0 | 0 | 1
BLOCK_0056 | block_ratio |  |  | PEG12000-PBLG8400 | PBLG | 0.7 | unknown |  |  |  | 2.7 | PEG12000-PBLG8400 | 12000 | 8400 | PBLG | 20400 | PBLG | 0.4313638 | 0 | 0 | 0 | 1
BLOCK_0057 | block_ratio |  |  | PEG12000-PBLG39800 | PBLG | 3.3 | unknown |  |  |  | 2.2 | PEG12000-PBLG39800 | 12000 | 39800 | PBLG | 51800 | PBLG | 0.3424227 | 0 | 0 | 0 | 1
BLOCK_0058 | block_ratio |  |  | PEG12000-PBLG91700 | PBLG | 7.6 | unknown |  |  |  | 2 | PEG12000-PBLG91700 | 12000 | 91700 | PBLG | 103700 | PBLG | 0.30103 | 0 | 0 | 0 | 1
BLOCK_0059 | block_ratio |  | Paclitaxel | MPEG2000-PVL1000 | PVL | 0.5 | emulsion | 200 | 37 |  | 80.4 | PEG2000-PVL1000 | 2000 | 1000 | PVL | 3000 | PVL | 1.905256 | 0 | 0 | 0 | 0 | CC1=C2[C@H](C(=O)[C@@]3([C@H](C[C@@H]4[C@]([C@H]3[C@@H]([C@@](C2(C)C)(C[C@@H]1OC(=O)[C@@H]([C@H](C5=CC=CC=C5)NC(=O)C6=CC=CC=C6)O)O)OC(=O)C7=CC=CC=C7)(CO4)OC(=O)C)O)C)OC(=O)C | 853.91 | 3 | 221
BLOCK_0060 | block_ratio |  | Paclitaxel | MPEG2000-PVL2000 | PVL | 1 | emulsion | 31 | 92 |  | 23.3 | PEG2000-PVL2000 | 2000 | 2000 | PVL | 4000 | PVL | 1.367356 | 0 | 0 | 0 | 0 | CC1=C2[C@H](C(=O)[C@@]3([C@H](C[C@@H]4[C@]([C@H]3[C@@H]([C@@](C2(C)C)(C[C@@H]1OC(=O)[C@@H]([C@H](C5=CC=CC=C5)NC(=O)C6=CC=CC=C6)O)O)OC(=O)C7=CC=CC=C7)(CO4)OC(=O)C)O)C)OC(=O)C | 853.91 | 3 | 221
BLOCK_0061 | block_ratio |  | Paclitaxel | MPEG5000-PVL2600 | PVL | 0.5 | emulsion | 225 | 10 |  |  | PEG5000-PVL2600 | 5000 | 2600 | PVL | 7600 | PVL |  | 0 | 0 | 0 | 0 | CC1=C2[C@H](C(=O)[C@@]3([C@H](C[C@@H]4[C@]([C@H]3[C@@H]([C@@](C2(C)C)(C[C@@H]1OC(=O)[C@@H]([C@H](C5=CC=CC=C5)NC(=O)C6=CC=CC=C6)O)O)OC(=O)C7=CC=CC=C7)(CO4)OC(=O)C)O)C)OC(=O)C | 853.91 | 3 | 221
BLOCK_0062 | block_ratio |  | Paclitaxel | MPEG5000-PVL4900 | PVL | 1 | emulsion | 138 | 3 |  |  | PEG5000-PVL4900 | 5000 | 4900 | PVL | 9900 | PVL |  | 0 | 0 | 0 | 0 | CC1=C2[C@H](C(=O)[C@@]3([C@H](C[C@@H]4[C@]([C@H]3[C@@H]([C@@](C2(C)C)(C[C@@H]1OC(=O)[C@@H]([C@H](C5=CC=CC=C5)NC(=O)C6=CC=CC=C6)O)O)OC(=O)C7=CC=CC=C7)(CO4)OC(=O)C)O)C)OC(=O)C | 853.91 | 3 | 221
BLOCK_0063 | block_ratio |  |  | MPEG2000-PVL550 | PVL | 0.3 | unknown |  |  |  | 176 | PEG2000-PVL550 | 2000 | 550 | PVL | 2550 | PVL | 2.245513 | 0 | 0 | 0 | 1
BLOCK_0064 | block_ratio |  | Chlorambucil | PDMAEMACoCl(30) | PCL | 0.714286 | dialysis |  | 29 | 4.8 | 0.11 | PDMAEMACoCl(30) |  |  |  |  | PCL | -0.9586073 | 0 | 0 | 0 | 0 | C1=CC(=CC=C1CCCC(=O)O)N(CCCl)CCCl
BLOCK_0065 | block_ratio |  | Chlorambucil | PDMAEMACoCl(25) | PCL | 0.740741 | dialysis |  | 39 | 6.6 | 0.33 | PDMAEMACoCl(25) |  |  |  |  | PCL | -0.4814861 | 0 | 0 | 0 | 0 | C1=CC(=CC=C1CCCC(=O)O)N(CCCl)CCCl
BLOCK_0066 | block_ratio |  | Chlorambucil | PDMAEMACoCl(25)F=100 | PCL | 0.740741 | dialysis |  | 78 | 13 | 0.33 | PDMAEMACoCl(25)F=100 |  |  |  |  | PCL | -0.4814861 | 0 | 0 | 0 | 0 | C1=CC(=CC=C1CCCC(=O)O)N(CCCl)CCCl
BLOCK_0067 | block_ratio |  | Chlorambucil | PDMAEMACoCl(20) | PCL | 1.351351 | dialysis |  | 34 | 5.6 | 1.01 | PDMAEMACoCl(20) |  |  |  |  | PCL | 0.004321374 | 0 | 0 | 0 | 0 | C1=CC(=CC=C1CCCC(=O)O)N(CCCl)CCCl
BLOCK_0068 | block_ratio |  | Chlorambucil | PDMAEMACoQ(25) | PCL | 0.740741 | dialysis |  | 3 | 0.5 | 0.71 | PDMAEMACoQ(25) |  |  |  |  | PCL | -0.1487417 | 0 | 0 | 0 | 0 | C1=CC(=CC=C1CCCC(=O)O)N(CCCl)CCCl
BLOCK_0069 | block_ratio |  | Docetaxel | PEG1900-PCL1947-PEI | PCL | 1 | film_hydration | 42.56 |  |  |  | PEG1900-PCL1947-PEI | 1900 | 1947 | PCL | 3847 | PCL |  | 0 | 0 | 0 | 0 | CC1=C2[C@H](C(=O)[C@@]3([C@H](C[C@@H]4[C@]([C@H]3[C@@H]([C@@](C2(C)C)(C[C@@H]1OC(=O)[C@@H]([C@H](C5=CC=CC=C5)NC(=O)OC(C)(C)C)O)O)OC(=O)C6=CC=CC=C6)(CO4)OC(=O)C)O)C)O
BLOCK_0070 | block_ratio |  | Docetaxel | PEG1900-PCL4006-PEI | PCL | 0.5 | film_hydration | 31.08 |  |  |  | PEG1900-PCL4006-PEI | 1900 | 4006 | PCL | 5906 | PCL |  | 0 | 0 | 0 | 0 | CC1=C2[C@H](C(=O)[C@@]3([C@H](C[C@@H]4[C@]([C@H]3[C@@H]([C@@](C2(C)C)(C[C@@H]1OC(=O)[C@@H]([C@H](C5=CC=CC=C5)NC(=O)OC(C)(C)C)O)O)OC(=O)C6=CC=CC=C6)(CO4)OC(=O)C)O)C)O
BLOCK_0071 | block_ratio |  | Docetaxel | PEG1900-PCL5930-PEI | PCL | 0.333333 | film_hydration | 45.07 |  |  |  | PEG1900-PCL5930-PEI | 1900 | 5930 | PCL | 7830 | PCL |  | 0 | 0 | 0 | 0 | CC1=C2[C@H](C(=O)[C@@]3([C@H](C[C@@H]4[C@]([C@H]3[C@@H]([C@@](C2(C)C)(C[C@@H]1OC(=O)[C@@H]([C@H](C5=CC=CC=C5)NC(=O)OC(C)(C)C)O)O)OC(=O)C6=CC=CC=C6)(CO4)OC(=O)C)O)C)O
BLOCK_0072 | block_ratio |  | Docetaxel | PEG1900-PCL8636-PEI | PCL | 0.25 | film_hydration | 57.68 |  |  |  | PEG1900-PCL8636-PEI | 1900 | 8636 | PCL | 10536 | PCL |  | 0 | 0 | 0 | 0 | CC1=C2[C@H](C(=O)[C@@]3([C@H](C[C@@H]4[C@]([C@H]3[C@@H]([C@@](C2(C)C)(C[C@@H]1OC(=O)[C@@H]([C@H](C5=CC=CC=C5)NC(=O)OC(C)(C)C)O)O)OC(=O)C6=CC=CC=C6)(CO4)OC(=O)C)O)C)O
BLOCK_0073 | block_ratio |  | Small interfering RNA | PEG1900-PCL1947-PEI | PCL | 1 | film_hydration | 62.05 |  |  |  | PEG1900-PCL1947-PEI | 1900 | 1947 | PCL | 3847 | PCL |  | 0 | 0 | 0 | 0
BLOCK_0074 | block_ratio |  | Small interfering RNA | PEG1900-PCL4006-PEI | PCL | 0.5 | film_hydration | 45.07 |  |  |  | PEG1900-PCL4006-PEI | 1900 | 4006 | PCL | 5906 | PCL |  | 0 | 0 | 0 | 0
BLOCK_0075 | block_ratio |  | Small interfering RNA | PEG1900-PCL5930-PEI | PCL | 0.333333 | film_hydration | 65.13 |  |  |  | PEG1900-PCL5930-PEI | 1900 | 5930 | PCL | 7830 | PCL |  | 0 | 0 | 0 | 0
BLOCK_0076 | block_ratio |  | Small interfering RNA | PEG1900-PCL8636-PEI | PCL | 0.25 | film_hydration | 68.63 |  |  |  | PEG1900-PCL8636-PEI | 1900 | 8636 | PCL | 10536 | PCL |  | 0 | 0 | 0 | 0
BLOCK_0081 | block_ratio |  |  | PEP-PS 25-19 | PS |  | solvent_evaporation |  |  |  |  | PEP-PS25-19 |  | 25 | PS |  | PS |  | 0 | 0 | 0 | 0
BLOCK_0082 | block_ratio |  |  | PEP-PS 28-40 | PS |  | solvent_evaporation |  |  |  |  | PEP-PS28-40 |  | 28 | PS |  | PS |  | 0 | 0 | 0 | 0
BLOCK_0083 | block_ratio |  |  | PEP-PS 26-70 | PS |  | solvent_evaporation |  |  |  |  | PEP-PS26-70 |  | 26 | PS |  | PS |  | 0 | 0 | 0 | 0
BLOCK_0084 | block_ratio |  |  | PEP-PS 28-118 | PS |  | solvent_evaporation |  |  |  |  | PEP-PS28-118 |  | 28 | PS |  | PS |  | 0 | 0 | 0 | 0
BLOCK_0085 | block_ratio |  |  | PEP-PS 26-151 | PS |  | solvent_evaporation |  |  |  |  | PEP-PS26-151 |  | 26 | PS |  | PS |  | 0 | 0 | 0 | 0
BLOCK_0086 | block_ratio | 10.1021/acs.macromol.7b02442 |  | PEP25-PS19 | PS | 0.76 | solvent_evaporation |  |  |  |  | PEP25-PS19 |  | 19 | PS |  | PS |  | 0 | 0 | 0 | 0
BLOCK_0087 | block_ratio | 10.1021/acs.macromol.7b02442 |  | PEP28-PS40 | PS | 1.43 | solvent_evaporation |  |  |  |  | PEP28-PS40 |  | 40 | PS |  | PS |  | 0 | 0 | 0 | 0
BLOCK_0088 | block_ratio | 10.1021/acs.macromol.7b02442 |  | PEP26-PS70 | PS | 2.69 | solvent_evaporation |  |  |  |  | PEP26-PS70 |  | 70 | PS |  | PS |  | 0 | 0 | 0 | 0
BLOCK_0089 | block_ratio | 10.1021/acs.macromol.7b02442 |  | PEP28-PS118 | PS | 4.21 | solvent_evaporation |  |  |  |  | PEP28-PS118 |  | 118 | PS |  | PS |  | 0 | 0 | 0 | 0
BLOCK_0090 | block_ratio | 10.1021/acs.macromol.7b02442 |  | PEP26-PS151 | PS | 5.81 | solvent_evaporation |  |  |  |  | PEP26-PS151 |  | 151 | PS |  | PS |  | 0 | 0 | 0 | 0
BLOCK_0091 | block_ratio | 10.1021/acs.macromol.4c00902 |  | PEO6-PB9.3 | PB | 1.55 | direct_dissolution |  |  |  |  | PEG6-PB9.3 | 6 | 9.3 | PB | 15.3 | PB |  | 0 | 0 | 0 | 0
BLOCK_0092 | block_ratio | 10.1021/acs.macromol.4c00902 |  | PEO9-PB9.3 | PB | 1.03 | direct_dissolution |  |  |  |  | PEG9-PB9.3 | 9 | 9.3 | PB | 18.3 | PB |  | 0 | 0 | 0 | 0
BLOCK_0093 | block_ratio | 10.1021/acs.macromol.4c00902 |  | PEO12-PB9.3 | PB | 0.78 | direct_dissolution |  |  |  |  | PEG12-PB9.3 | 12 | 9.3 | PB | 21.3 | PB |  | 0 | 0 | 0 | 0
BLOCK_0094 | block_ratio | 10.1021/acs.macromol.4c00902 |  | PEO13-PB9.3 | PB | 0.72 | direct_dissolution |  |  |  |  | PEG13-PB9.3 | 13 | 9.3 | PB | 22.3 | PB |  | 0 | 0 | 0 | 0
BLOCK_0095 | block_ratio | 10.1021/acs.macromol.4c00902 |  | PEO19-PB9.3 | PB | 0.49 | direct_dissolution |  |  |  |  | PEG19-PB9.3 | 19 | 9.3 | PB | 28.3 | PB |  | 0 | 0 | 0 | 0
BLOCK_0096 | block_ratio | 10.1021/acs.macromol.4c00902 |  | PEO10-PB15.1 | PB | 1.51 | direct_dissolution |  |  |  |  | PEG10-PB15.1 | 10 | 15.1 | PB | 25.1 | PB |  | 0 | 0 | 0 | 0
BLOCK_0097 | block_ratio | 10.1021/acs.macromol.4c00902 |  | PEO14-PB15.1 | PB | 1.08 | direct_dissolution |  |  |  |  | PEG14-PB15.1 | 14 | 15.1 | PB | 29.1 | PB |  | 0 | 0 | 0 | 0
BLOCK_0098 | block_ratio | 10.1021/acs.macromol.4c00902 |  | PEO17-PB15.1 | PB | 0.89 | direct_dissolution |  |  |  |  | PEG17-PB15.1 | 17 | 15.1 | PB | 32.1 | PB |  | 0 | 0 | 0 | 0
BLOCK_0099 | block_ratio | 10.1021/acs.macromol.4c00902 |  | PEO22-PB15.1 | PB | 0.69 | direct_dissolution |  |  |  |  | PEG22-PB15.1 | 22 | 15.1 | PB | 37.1 | PB |  | 0 | 0 | 0 | 0
BLOCK_0100 | block_ratio | Hu 2023 | Paclitaxel | PEG2000-PTMC2400 | PTMC | 1.2 | solvent_evaporation | 56.3 |  |  | 2 | PEG2000-PTMC2400 | 2000 | 2400 | PTMC | 4400 | PTMC | 0.30103 | 0 | 0 | 0 | 0 | CC1=C2[C@H](C(=O)[C@@]3([C@H](C[C@@H]4[C@]([C@H]3[C@@H]([C@@](C2(C)C)(C[C@@H]1OC(=O)[C@@H]([C@H](C5=CC=CC=C5)NC(=O)C6=CC=CC=C6)O)O)OC(=O)C7=CC=CC=C7)(CO4)OC(=O)C)O)C)OC(=O)C | 853.91 | 3 | 221
BLOCK_0101 | block_ratio | Hu 2023 | Paclitaxel | PEG2000-PTMC3000 | PTMC | 1.5 | solvent_evaporation | 62.4 |  |  | 4.5 | PEG2000-PTMC3000 | 2000 | 3000 | PTMC | 5000 | PTMC | 0.6532125 | 0 | 0 | 0 | 0 | CC1=C2[C@H](C(=O)[C@@]3([C@H](C[C@@H]4[C@]([C@H]3[C@@H]([C@@](C2(C)C)(C[C@@H]1OC(=O)[C@@H]([C@H](C5=CC=CC=C5)NC(=O)C6=CC=CC=C6)O)O)OC(=O)C7=CC=CC=C7)(CO4)OC(=O)C)O)C)OC(=O)C | 853.91 | 3 | 221
BLOCK_0102 | block_ratio | Hu 2023 | Paclitaxel | PEG2000-PTMC3700 | PTMC | 1.85 | solvent_evaporation | 66.7 |  |  | 5.8 | PEG2000-PTMC3700 | 2000 | 3700 | PTMC | 5700 | PTMC | 0.763428 | 0 | 0 | 0 | 0 | CC1=C2[C@H](C(=O)[C@@]3([C@H](C[C@@H]4[C@]([C@H]3[C@@H]([C@@](C2(C)C)(C[C@@H]1OC(=O)[C@@H]([C@H](C5=CC=CC=C5)NC(=O)C6=CC=CC=C6)O)O)OC(=O)C7=CC=CC=C7)(CO4)OC(=O)C)O)C)OC(=O)C | 853.91 | 3 | 221
BLOCK_0103 | block_ratio | Hu 2023 | Paclitaxel | PEG2000-PTMC4600 | PTMC | 2.3 | solvent_evaporation | 77.4 | 62.7 | 10.7 | 6 | PEG2000-PTMC4600 | 2000 | 4600 | PTMC | 6600 | PTMC | 0.7781513 | 0 | 0 | 0 | 0 | CC1=C2[C@H](C(=O)[C@@]3([C@H](C[C@@H]4[C@]([C@H]3[C@@H]([C@@](C2(C)C)(C[C@@H]1OC(=O)[C@@H]([C@H](C5=CC=CC=C5)NC(=O)C6=CC=CC=C6)O)O)OC(=O)C7=CC=CC=C7)(CO4)OC(=O)C)O)C)OC(=O)C | 853.91 | 3 | 221
BLOCK_0104 | block_ratio | Hu 2023 | Paclitaxel | PEG3000-PTMC2400 | PTMC | 0.8 | solvent_evaporation | 71.1 |  |  | 6.2 | PEG3000-PTMC2400 | 3000 | 2400 | PTMC | 5400 | PTMC | 0.7923917 | 0 | 0 | 0 | 0 | CC1=C2[C@H](C(=O)[C@@]3([C@H](C[C@@H]4[C@]([C@H]3[C@@H]([C@@](C2(C)C)(C[C@@H]1OC(=O)[C@@H]([C@H](C5=CC=CC=C5)NC(=O)C6=CC=CC=C6)O)O)OC(=O)C7=CC=CC=C7)(CO4)OC(=O)C)O)C)OC(=O)C | 853.91 | 3 | 221
BLOCK_0105 | block_ratio | Hu 2023 | Paclitaxel | PEG4000-PTMC2400 | PTMC | 0.6 | solvent_evaporation | 91.3 |  |  | 6.5 | PEG4000-PTMC2400 | 4000 | 2400 | PTMC | 6400 | PTMC | 0.8129134 | 0 | 0 | 0 | 0 | CC1=C2[C@H](C(=O)[C@@]3([C@H](C[C@@H]4[C@]([C@H]3[C@@H]([C@@](C2(C)C)(C[C@@H]1OC(=O)[C@@H]([C@H](C5=CC=CC=C5)NC(=O)C6=CC=CC=C6)O)O)OC(=O)C7=CC=CC=C7)(CO4)OC(=O)C)O)C)OC(=O)C | 853.91 | 3 | 221
BLOCK_0106 | block_ratio | Hu 2023 | Paclitaxel | PEG5000-PTMC2400 | PTMC | 0.48 | solvent_evaporation | 103.8 |  |  | 7 | PEG5000-PTMC2400 | 5000 | 2400 | PTMC | 7400 | PTMC | 0.845098 | 0 | 0 | 0 | 0 | CC1=C2[C@H](C(=O)[C@@]3([C@H](C[C@@H]4[C@]([C@H]3[C@@H]([C@@](C2(C)C)(C[C@@H]1OC(=O)[C@@H]([C@H](C5=CC=CC=C5)NC(=O)C6=CC=CC=C6)O)O)OC(=O)C7=CC=CC=C7)(CO4)OC(=O)C)O)C)OC(=O)C | 853.91 | 3 | 221
BLOCK_0107 | block_ratio | Mar. Drugs 2024 | Doxorubicin | LC-Cys-OA |  |  | dialysis | 202.86 | 88.65 | 18.14 | 69 | LC-Cys-OA | [5 empty] | 1.838849 | 0 | 0 | 0 | 0 | C[C@H]1[C@H]([C@H](C[C@@H](O1)O[C@H]2C[C@@](CC3=C2C(=C4C(=C3O)C(=O)C5=C(C4=O)C(=CC=C5)OC)O)(C(=O)CO)O)N)O | 543.52 | 1.27 | 206
BLOCK_0108 | block_ratio | Mar. Drugs 2024 | Doxorubicin | LC-Cys-DA |  |  | dialysis |  |  |  | 63 | LC-Cys-DA | [5 empty] | 1.799341 | 0 | 0 | 0 | 0 | C[C@H]1[C@H]([C@H](C[C@@H](O1)O[C@H]2C[C@@](CC3=C2C(=C4C(=C3O)C(=O)C5=C(C4=O)C(=CC=C5)OC)O)(C(=O)CO)O)N)O | 543.52 | 1.27 | 206
BLOCK_0109 | block_ratio | Mar. Drugs 2024 | Doxorubicin | LC-Cys-CA |  |  | dialysis | 235.35 | 98.18 | 22.93 | 51 | LC-Cys-CA | [5 empty] | 1.70757 | 0 | 0 | 0 | 0 | C[C@H]1[C@H]([C@H](C[C@@H](O1)O[C@H]2C[C@@](CC3=C2C(=C4C(=C3O)C(=O)C5=C(C4=O)C(=CC=C5)OC)O)(C(=O)CO)O)N)O | 543.52 | 1.27 | 206
BLOCK_0110 | block_ratio | 10.1039/c5ra09650b | Doxorubicin | mPEG2k-PCL2k-CHS | PCL | 1 | dialysis | 56.6 | 80 | 20.9 |  | PEG2k-PCL2k-CHS | 2000 | 2000 | PCL | 4000 | PCL |  | 0 | 0 | 0 | 0 | C[C@H]1[C@H]([C@H](C[C@@H](O1)O[C@H]2C[C@@](CC3=C2C(=C4C(=C3O)C(=O)C5=C(C4=O)C(=CC=C5)OC)O)(C(=O)CO)O)N)O | 543.52 | 1.27 | 206
BLOCK_0111 | block_ratio | 10.1039/c5ra09650b | Doxorubicin | mPEG2k-PCL5k-CHS | PCL | 2.5 | dialysis | 106.5 | 93 | 26.8 |  | PEG2k-PCL5k-CHS | 2000 | 5000 | PCL | 7000 | PCL |  | 0 | 0 | 0 | 0 | C[C@H]1[C@H]([C@H](C[C@@H](O1)O[C@H]2C[C@@](CC3=C2C(=C4C(=C3O)C(=O)C5=C(C4=O)C(=CC=C5)OC)O)(C(=O)CO)O)N)O | 543.52 | 1.27 | 206
BLOCK_0112 | block_ratio | 10.1039/c5ra09650b | Doxorubicin | mPEG5k-PCL2k-CHS | PCL | 0.4 | dialysis | 60.4 | 85 | 21.1 |  | PEG5k-PCL2k-CHS | 5000 | 2000 | PCL | 7000 | PCL |  | 0 | 0 | 0 | 0 | C[C@H]1[C@H]([C@H](C[C@@H](O1)O[C@H]2C[C@@](CC3=C2C(=C4C(=C3O)C(=O)C5=C(C4=O)C(=CC=C5)OC)O)(C(=O)CO)O)N)O | 543.52 | 1.27 | 206
BLOCK_0113 | block_ratio | 10.1039/c5ra09650b | Doxorubicin | mPEG5k-PCL5k-CHS | PCL | 1 | dialysis | 61.3 | 87 | 24.5 |  | PEG5k-PCL5k-CHS | 5000 | 5000 | PCL | 10000 | PCL |  | 0 | 0 | 0 | 0 | C[C@H]1[C@H]([C@H](C[C@@H](O1)O[C@H]2C[C@@](CC3=C2C(=C4C(=C3O)C(=O)C5=C(C4=O)C(=CC=C5)OC)O)(C(=O)CO)O)N)O | 543.52 | 1.27 | 206
BLOCK_0114 | block_ratio | 10.1016/j.mtcomm.2019.100764 | Doxorubicin | CMC-g-PLA | PLA |  | dialysis | 100 | 36 | 8.2 | 43 | CMC-g-PLA |  |  | PLA |  | PLA | 1.633468 | 0 | 0 | 0 | 0 | C[C@H]1[C@H]([C@H](C[C@@H](O1)O[C@H]2C[C@@](CC3=C2C(=C4C(=C3O)C(=O)C5=C(C4=O)C(=CC=C5)OC)O)(C(=O)CO)O)N)O | 543.52 | 1.27 | 206
BLOCK_0115 | block_ratio | 10.1002/mame.202100806 | Triclosan | mPEG43-PCL40 | PCL |  | solvent_evaporation | 87.1 | 79.79 | 7.39 | 2.2 | PEG43-PCL40 | 43 | 40 | PCL | 83 | PCL | 0.3424227 | 0 | 0 | 0 | 0
BLOCK_0116 | block_ratio | 10.1002/mame.202100806 | Triclosan | PMPC11-PCL40 | PCL |  | solvent_evaporation | 77.2 | 80.65 | 7.46 | 9.1 | PMPC11-PCL40 |  | 40 | PCL |  | PCL | 0.9590414 | 0 | 0 | 0 | 0
BLOCK_0117 | block_ratio | 10.1002/mame.202100806 | Triclosan | PMPC15-PD4CL36 |  |  | solvent_evaporation | 108 | 97.14 | 8.85 | 15.4 | PMPC15-PD4CL36 |  | 36 | PD4CL |  | PD4CL | 1.187521 | 0 | 0 | 0 | 0
BLOCK_0122 | block_ratio | Wei 2025 | Doxorubicin | mPEG45-b-P(DEA26-co-MEMA49) (DM2) | MEMA | 5.88 | solvent_switch |  |  |  | 3.8 | PEG45-b-P(DEA26-co-MEMA49)(DM2) | 45 | 49 |  | 94 | MEMA | 0.5797836 | 0 | 0 | 0 | 0 | C[C@H]1[C@H]([C@H](C[C@@H](O1)O[C@H]2C[C@@](CC3=C2C(=C4C(=C3O)C(=O)C5=C(C4=O)C(=CC=C5)OC)O)(C(=O)CO)O)N)O | 543.52 | 1.27 | 206
BLOCK_0123 | block_ratio | Wei 2025 | Doxorubicin | mPEG90-b-P(DEA5-co-MEMA26) (DM4) | MEMA | 0.18 | solvent_switch |  |  |  | 4.4 | PEG90-b-P(DEA5-co-MEMA26)(DM4) | 90 | 26 |  | 116 | MEMA | 0.6434527 | 0 | 0 | 0 | 0 | C[C@H]1[C@H]([C@H](C[C@@H](O1)O[C@H]2C[C@@](CC3=C2C(=C4C(=C3O)C(=O)C5=C(C4=O)C(=CC=C5)OC)O)(C(=O)CO)O)N)O | 543.52 | 1.27 | 206
BLOCK_0124 | block_ratio | 10.1016/j.colsurfb.2019.110554 | Paclitaxel | PEG17-b-PCL5 (750:570) | PCL | 0.76 | unknown | 77.5 | 78.8 | 0.937 | 28.14 | PEG17-b-PCL5(750:570) | 17 | 5 | PCL | 22 | PCL | 1.449324 | 0 | 0 | 0 | 1 | CC1=C2[C@H](C(=O)[C@@]3([C@H](C[C@@H]4[C@]([C@H]3[C@@H]([C@@](C2(C)C)(C[C@@H]1OC(=O)[C@@H]([C@H](C5=CC=CC=C5)NC(=O)C6=CC=CC=C6)O)O)OC(=O)C7=CC=CC=C7)(CO4)OC(=O)C)O)C)OC(=O)C | 853.91 | 3 | 221
BLOCK_0125 | block_ratio | 10.1016/j.colsurfb.2019.110554 | Paclitaxel | PEG114-b-PCL88 (5k:10k) | PCL | 2 | unknown | 61.6 | 83.494 | 2.444 | 0.37 | PEG114-b-PCL88(5k:10k) | 114 | 88 | PCL | 202 | PCL | -0.4317983 | 0 | 0 | 0 | 1 | CC1=C2[C@H](C(=O)[C@@]3([C@H](C[C@@H]4[C@]([C@H]3[C@@H]([C@@](C2(C)C)(C[C@@H]1OC(=O)[C@@H]([C@H](C5=CC=CC=C5)NC(=O)C6=CC=CC=C6)O)O)OC(=O)C7=CC=CC=C7)(CO4)OC(=O)C)O)C)OC(=O)C | 853.91 | 3 | 221
BLOCK_0126 | block_ratio | 10.1016/j.colsurfb.2005.07.008 | 1,1'-Dioctadecyl-3,3,3',3'-tetramethylindocarbocyanine perchlorate | PEO2k-PCL5k | PCL | 2.5 | solvent_evaporation | 40 | 84 |  | 0.143 | PEG2k-PCL5k | 2000 | 5000 | PCL | 7000 | PCL | -0.844664 | 0 | 0 | 0 | 0
BLOCK_0127 | block_ratio | 10.1016/j.colsurfb.2019.110554 | 1,1'-Dioctadecyl-3,3,3',3'-tetramethylindocarbocyanine perchlorate | PEO5k-PCL5k | PCL | 1 | solvent_evaporation | 50 | 80 |  | 0.18 | PEG5k-PCL5k | 5000 | 5000 | PCL | 10000 | PCL | -0.7447275 | 0 | 0 | 0 | 0
BLOCK_0128 | block_ratio | 10.1016/j.colsurfb.2019.110554 | 1,1'-Dioctadecyl-3,3,3',3'-tetramethylindocarbocyanine perchlorate | PEO13k-PCL5k | PCL | 0.38 | solvent_evaporation | 110 | 80 |  |  | PEG13k-PCL5k | 13000 | 5000 | PCL | 18000 | PCL |  | 0 | 0 | 0 | 0
BLOCK_0129 | block_ratio | 10.1016/j.colsurfb.2019.110554 | 1,1'-Dioctadecyl-3,3,3',3'-tetramethylindocarbocyanine perchlorate | PEO5k-PCL13k | PCL | 2.6 | solvent_evaporation | 87 | 90 |  | 0.044 | PEG5k-PCL13k | 5000 | 13000 | PCL | 18000 | PCL | -1.356547 | 0 | 0 | 0 | 0
BLOCK_0130 | block_ratio | 10.1016/j.colsurfb.2019.110554 | 1,1'-Dioctadecyl-3,3,3',3'-tetramethylindocarbocyanine perchlorate | PEO5k-PCL24k | PCL | 4.8 | solvent_evaporation | 105 | 90 |  | 0.017 | PEG5k-PCL24k | 5000 | 24000 | PCL | 29000 | PCL | -1.769551 | 0 | 0 | 0 | 0
BLOCK_0131 | block_ratio | 10.1007/s11095-011-0511-9 | Amphotericin B | mPEG2K-F10-DSPE |  |  | solvent_evaporation |  |  |  | 8.45 | PEG2K-F10-DSPE | 2 | 10 |  | 12 |  | 0.9268567 | 0 | 0 | 0 | 0 | C[C@H]1/C=C/C=C/C=C/C=C/C=C/C=C/C=C/[C@@H](C[C@H]2[C@@H]([C@H](C[C@](O2)(C[C@H](C[C@H]([C@@H](CC[C@H](C[C@H](CC(=O)O[C@H]([C@@H]([C@@H]1O)C)C)O)O)O)O)O)O)O)C(=O)O)O[C@H]3[C@H]([C@H]([C@@H]([C@H](O3)C)O)N)O
BLOCK_0132 | block_ratio | 10.1007/s11095-011-0511-9 | Amphotericin B | mPEG5K-F10-DSPE |  |  | solvent_evaporation |  |  |  | 2.94 | PEG5K-F10-DSPE | 5 | 10 |  | 15 |  | 0.4683473 | 0 | 0 | 0 | 0 | C[C@H]1/C=C/C=C/C=C/C=C/C=C/C=C/C=C/[C@@H](C[C@H]2[C@@H]([C@H](C[C@](O2)(C[C@H](C[C@H]([C@@H](CC[C@H](C[C@H](CC(=O)O[C@H]([C@@H]([C@@H]1O)C)C)O)O)O)O)O)O)O)C(=O)O)O[C@H]3[C@H]([C@H]([C@@H]([C@H](O3)C)O)N)O
BLOCK_0133 | block_ratio |  | Doxorubicin | PAEEP130-PLLA168 | PLLA |  | emulsion |  | 65.3 | 6.1 | 0.51 | PAEEP130-PLLA168 |  | 168 | PLLA |  | PLLA | -0.2924298 | 0 | 0 | 0 | 0 | C[C@H]1[C@H]([C@H](C[C@@H](O1)O[C@H]2C[C@@](CC3=C2C(=C4C(=C3O)C(=O)C5=C(C4=O)C(=CC=C5)OC)O)(C(=O)CO)O)N)O | 543.52 | 1.27 | 206
BLOCK_0134 | block_ratio |  | Doxorubicin | PAEEP37-PLLA168 | PLLA |  | emulsion |  | 66.3 | 6.2 | 0.016 | PAEEP37-PLLA168 |  | 168 | PLLA |  | PLLA | -1.79588 | 0 | 0 | 0 | 0 | C[C@H]1[C@H]([C@H](C[C@@H](O1)O[C@H]2C[C@@](CC3=C2C(=C4C(=C3O)C(=O)C5=C(C4=O)C(=CC=C5)OC)O)(C(=O)CO)O)N)O | 543.52 | 1.27 | 206
BLOCK_0135 | block_ratio |  | Doxorubicin | PAEEP15-PLLA168 | PLLA |  | emulsion |  | 69.2 | 6.4 | 0.01 | PAEEP15-PLLA168 |  | 168 | PLLA |  | PLLA | -2 | 0 | 0 | 0 | 0 | C[C@H]1[C@H]([C@H](C[C@@H](O1)O[C@H]2C[C@@](CC3=C2C(=C4C(=C3O)C(=O)C5=C(C4=O)C(=CC=C5)OC)O)(C(=O)CO)O)N)O | 543.52 | 1.27 | 206
BLOCK_0136 | block_ratio |  | Doxorubicin | PAEEP9-PLLA168 | PLLA |  | emulsion |  | 70.6 | 6.5 | 0.01 | PAEEP9-PLLA168 |  | 168 | PLLA |  | PLLA | -2 | 0 | 0 | 0 | 0 | C[C@H]1[C@H]([C@H](C[C@@H](O1)O[C@H]2C[C@@](CC3=C2C(=C4C(=C3O)C(=O)C5=C(C4=O)C(=CC=C5)OC)O)(C(=O)CO)O)N)O | 543.52 | 1.27 | 206
BLOCK_0137 | block_ratio |  |  | PB46-PEO24 | PB |  | reverse_emulsion |  |  |  |  | PB46-PEG24 | 24 | 46 | PB | 70 | PB |  | 0 | 0 | 0 | 0
BLOCK_0138 | block_ratio |  |  | PB46-PEO30 | PB |  | reverse_emulsion |  |  |  |  | PB46-PEG30 | 30 | 46 | PB | 76 | PB |  | 0 | 0 | 0 | 0
BLOCK_0139 | block_ratio |  |  | PB46-PEO31 | PB |  | reverse_emulsion |  |  |  |  | PB46-PEG31 | 31 | 46 | PB | 77 | PB |  | 0 | 0 | 0 | 0
BLOCK_0140 | block_ratio |  |  | PB33-PEO9 | PB |  | reverse_emulsion |  |  |  |  | PB33-PEG9 | 9 | 33 | PB | 42 | PB |  | 0 | 0 | 0 | 0
BLOCK_0141 | block_ratio |  |  | PB33-PEO14 | PB |  | reverse_emulsion |  |  |  |  | PB33-PEG14 | 14 | 33 | PB | 47 | PB |  | 0 | 0 | 0 | 0
BLOCK_0142 | block_ratio |  |  | PB33-PEO29 | PB |  | reverse_emulsion |  |  |  |  | PB33-PEG29 | 29 | 33 | PB | 62 | PB |  | 0 | 0 | 0 | 0
BLOCK_0143 | block_ratio |  |  | PB65-PEO35 | PB |  | reverse_emulsion |  |  |  |  | PB65-PEG35 | 35 | 65 | PB | 100 | PB |  | 0 | 0 | 0 | 0
BLOCK_0144 | block_ratio |  |  | PB54-PEO29 | PB |  | reverse_emulsion |  |  |  |  | PB54-PEG29 | 29 | 54 | PB | 83 | PB |  | 0 | 0 | 0 | 0
BLOCK_0145 | block_ratio |  | Doxorubicin | PMPC98-PMEA95 (M98E95) | PMEA |  | dialysis |  | 0.096 |  | 2 | PMPC98-PMEA95(M98E95) |  | 95 | PMEA |  | PMEA | 0.30103 | 0 | 0 | 1 | 0 | C[C@H]1[C@H]([C@H](C[C@@H](O1)O[C@H]2C[C@@](CC3=C2C(=C4C(=C3O)C(=O)C5=C(C4=O)C(=CC=C5)OC)O)(C(=O)CO)O)N)O | 543.52 | 1.27 | 206
BLOCK_0146 | block_ratio |  | Doxorubicin | PMPC98-PMEA314 (M98E314) | PMEA |  | dialysis |  | 0.114 |  | 4 | PMPC98-PMEA314(M98E314) |  | 314 | PMEA |  | PMEA | 0.60206 | 0 | 0 | 1 | 0 | C[C@H]1[C@H]([C@H](C[C@@H](O1)O[C@H]2C[C@@](CC3=C2C(=C4C(=C3O)C(=O)C5=C(C4=O)C(=CC=C5)OC)O)(C(=O)CO)O)N)O | 543.52 | 1.27 | 206
BLOCK_0147 | block_ratio |  |  | PEG-PCL-PC1 (5k-1.9k) | PCL | 0.38 | dialysis |  |  |  | 32.6 | PEG-PCL-PC1(5k-1.9k) | 1 | 5 | PCL | 6 | PCL | 1.513218 | 0 | 0 | 0 | 0
BLOCK_0148 | block_ratio |  |  | PEG-PCL-PC2 (5k-1.1k) | PCL | 0.22 | dialysis |  |  |  | 179.2 | PEG-PCL-PC2(5k-1.1k) | 2 | 5 | PCL | 7 | PCL | 2.253338 | 0 | 0 | 0 | 0
BLOCK_0149 | block_ratio |  |  | PEG-PCL-PC3 (0.75k-2.1k) | PCL | 2.8 | dialysis |  |  |  | 34.3 | PEG-PCL-PC3(0.75k-2.1k) | 3 | 0 | PCL | 3 | PCL | 1.535294 | 0 | 0 | 0 | 0
BLOCK_0150 | block_ratio |  |  | PEG-PCL-PC4 (2k-0.9k) | PCL | 0.45 | dialysis |  |  |  | 178 | PEG-PCL-PC4(2k-0.9k) | 4 | 2 | PCL | 6 | PCL | 2.25042 | 0 | 0 | 0 | 0
BLOCK_0151 | block_ratio |  |  | PEG-PCL-PC5 (5k-13k) | PCL | 2.6 | dialysis |  |  |  | 17 | PEG-PCL-PC5(5k-13k) | 5 | 5 | PCL | 10 | PCL | 1.230449 | 0 | 0 | 0 | 0
BLOCK_0152 | block_ratio |  |  | PEG-PCL-NS1 (2k-1k) | PCL | 0.5 | dialysis |  |  |  | 14.6 | PEG-PCL-NS1(2k-1k) | 1 | 2 | PCL | 3 | PCL | 1.164353 | 0 | 0 | 0 | 0
BLOCK_0153 | block_ratio |  |  | PEG-PCL-NS2 (2k-2k) | PCL | 1 | dialysis |  |  |  | 44.7 | PEG-PCL-NS2(2k-2k) | 2 | 2 | PCL | 4 | PCL | 1.650308 | 0 | 0 | 0 | 0
BLOCK_0154 | block_ratio |  |  | PEG-PCL-NS3 (5k-2.5k) | PCL | 0.5 | dialysis |  |  |  | 39.5 | PEG-PCL-NS3(5k-2.5k) | 3 | 5 | PCL | 8 | PCL | 1.596597 | 0 | 0 | 0 | 0
BLOCK_0155 | block_ratio |  |  | PEG-PCL-NS4 (5k-3.7k) | PCL | 0.74 | dialysis |  |  |  | 77.6 | PEG-PCL-NS4(5k-3.7k) | 4 | 5 | PCL | 9 | PCL | 1.889862 | 0 | 0 | 0 | 0
BLOCK_0156 | block_ratio | 10.1016/j.ijpharm.2010.01.032 | Saglopine | PEG5000-PCL5000 | PCL | 1 | sonication |  |  |  |  | PEG5000-PCL5000 | 5000 | 5000 | PCL | 10000 | PCL |  | 0 | 0 | 0 | 0 | C[C@H]1CCC[C@@]2([C@@H](O2)C[C@H](OC(=O)C[C@@H](C(C(=O)[C@@H]([C@H]1O)CC=C)(C)C)O)C3=CC4=C(C=C3)SC(=N4)C)C
BLOCK_0157 | block_ratio | 10.1016/j.ijpharm.2010.01.032 | Saglopine | PEG2000-PCL1400 | PCL | 0.7 | sonication |  |  |  |  | PEG2000-PCL1400 | 2000 | 1400 | PCL | 3400 | PCL |  | 0 | 0 | 0 | 0 | C[C@H]1CCC[C@@]2([C@@H](O2)C[C@H](OC(=O)C[C@@H](C(C(=O)[C@@H]([C@H]1O)CC=C)(C)C)O)C3=CC4=C(C=C3)SC(=N4)C)C
BLOCK_0158 | block_ratio | 10.1016/j.biomaterials.2005.05.042 | Cyclosporine A | MPEG5000-PCL5000 | PCL | 1 | solvent_evaporation | 100 |  |  |  | PEG5000-PCL5000 | 5000 | 5000 | PCL | 10000 | PCL |  | 0 | 0 | 0 | 0 | CC[C@H]1C(=O)N(CC(=O)N([C@H](C(=O)N[C@H](C(=O)N([C@H](C(=O)N[C@H](C(=O)N[C@@H](C(=O)N([C@H](C(=O)N([C@H](C(=O)N([C@H](C(=O)N([C@H](C(=O)N1)[C@@H]([C@H](C)C/C=C/C)O)C)C(C)C)C)CC(C)C)C)CC(C)C)C)C)C)CC(C)C)C)C(C)C)CC(C)C)C)C
BLOCK_0159 | block_ratio | 10.1016/j.biomaterials.2005.05.042 | Cyclosporine A | MPEG5000-PCL13000 | PCL | 2.6 | solvent_evaporation | 98.6 |  |  |  | PEG5000-PCL13000 | 5000 | 13000 | PCL | 18000 | PCL |  | 0 | 0 | 0 | 0 | CC[C@H]1C(=O)N(CC(=O)N([C@H](C(=O)N[C@H](C(=O)N([C@H](C(=O)N[C@H](C(=O)N[C@@H](C(=O)N([C@H](C(=O)N([C@H](C(=O)N([C@H](C(=O)N([C@H](C(=O)N1)[C@@H]([C@H](C)C/C=C/C)O)C)C(C)C)C)CC(C)C)C)CC(C)C)C)C)C)CC(C)C)C)C(C)C)CC(C)C)C)C
BLOCK_0160 | block_ratio | 10.1016/j.biomaterials.2005.05.042 | Cyclosporine A | MPEG5000-PCL24000 | PCL | 4.8 | solvent_evaporation | 102.3 |  |  |  | PEG5000-PCL24000 | 5000 | 24000 | PCL | 29000 | PCL |  | 0 | 0 | 0 | 0 | CC[C@H]1C(=O)N(CC(=O)N([C@H](C(=O)N[C@H](C(=O)N([C@H](C(=O)N[C@H](C(=O)N[C@@H](C(=O)N([C@H](C(=O)N([C@H](C(=O)N([C@H](C(=O)N([C@H](C(=O)N1)[C@@H]([C@H](C)C/C=C/C)O)C)C(C)C)C)CC(C)C)C)CC(C)C)C)C)C)CC(C)C)C)C(C)C)CC(C)C)C)C
BLOCK_0161 | block_ratio | 10.1016/j.jconrel.2004.06.003 | Doxorubicin | PEG2000-PCL2000 | PCL | 1 | sonication | 25.4 |  |  |  | PEG2000-PCL2000 | 2000 | 2000 | PCL | 4000 | PCL |  | 0 | 0 | 0 | 0 | C[C@H]1[C@H]([C@H](C[C@@H](O1)O[C@H]2C[C@@](CC3=C2C(=C4C(=C3O)C(=O)C5=C(C4=O)C(=CC=C5)OC)O)(C(=O)CO)O)N)O | 543.52 | 1.27 | 206
BLOCK_0162 | block_ratio | 10.1016/j.jconrel.2004.06.003 | Doxorubicin | MPEG5000-PCL2500 | PCL | 0.5 | sonication | 22.9 |  |  |  | PEG5000-PCL2500 | 5000 | 2500 | PCL | 7500 | PCL |  | 0 | 0 | 0 | 0 | C[C@H]1[C@H]([C@H](C[C@@H](O1)O[C@H]2C[C@@](CC3=C2C(=C4C(=C3O)C(=O)C5=C(C4=O)C(=CC=C5)OC)O)(C(=O)CO)O)N)O | 543.52 | 1.27 | 206
BLOCK_0163 | block_ratio | 10.1016/j.jconrel.2004.06.003 | Doxorubicin | MPEG5000-PCL5000 | PCL | 1 | sonication | 37.3 |  |  |  | PEG5000-PCL5000 | 5000 | 5000 | PCL | 10000 | PCL |  | 0 | 0 | 0 | 0 | C[C@H]1[C@H]([C@H](C[C@@H](O1)O[C@H]2C[C@@](CC3=C2C(=C4C(=C3O)C(=O)C5=C(C4=O)C(=CC=C5)OC)O)(C(=O)CO)O)N)O | 543.52 | 1.27 | 206
BLOCK_0164 | block_ratio | 10.1016/j.jconrel.2004.06.003 | Doxorubicin | MPEG5000-PCL8500 | PCL | 1.7 | sonication | 84 |  |  |  | PEG5000-PCL8500 | 5000 | 8500 | PCL | 13500 | PCL |  | 0 | 0 | 0 | 0 | C[C@H]1[C@H]([C@H](C[C@@H](O1)O[C@H]2C[C@@](CC3=C2C(=C4C(=C3O)C(=O)C5=C(C4=O)C(=CC=C5)OC)O)(C(=O)CO)O)N)O | 543.52 | 1.27 | 206
BLOCK_0165 | block_ratio | 10.1016/j.jconrel.2004.06.003 | Doxorubicin | MPEG5000-PCL24700 | PCL | 4.9 | sonication | 104.9 |  |  |  | PEG5000-PCL24700 | 5000 | 24700 | PCL | 29700 | PCL |  | 0 | 0 | 0 | 0 | C[C@H]1[C@H]([C@H](C[C@@H](O1)O[C@H]2C[C@@](CC3=C2C(=C4C(=C3O)C(=O)C5=C(C4=O)C(=CC=C5)OC)O)(C(=O)CO)O)N)O | 543.52 | 1.27 | 206
BLOCK_0166 | block_ratio | 10.1021/bc034113u | Paclitaxel | MPEG2000-PCL1200 | PCL | 0.6 | solvent_evaporation | 31.3 |  |  |  | PEG2000-PCL1200 | 2000 | 1200 | PCL | 3200 | PCL |  | 0 | 0 | 0 | 0 | CC1=C2[C@H](C(=O)[C@@]3([C@H](C[C@@H]4[C@]([C@H]3[C@@H]([C@@](C2(C)C)(C[C@@H]1OC(=O)[C@@H]([C@H](C5=CC=CC=C5)NC(=O)C6=CC=CC=C6)O)O)OC(=O)C7=CC=CC=C7)(CO4)OC(=O)C)O)C)OC(=O)C | 853.91 | 3 | 221
BLOCK_0167 | block_ratio | 10.1021/bc034113u | Paclitaxel | MPEG2000-PCL2700 | PCL | 1.4 | solvent_evaporation | 42.6 |  |  |  | PEG2000-PCL2700 | 2000 | 2700 | PCL | 4700 | PCL |  | 0 | 0 | 0 | 0 | CC1=C2[C@H](C(=O)[C@@]3([C@H](C[C@@H]4[C@]([C@H]3[C@@H]([C@@](C2(C)C)(C[C@@H]1OC(=O)[C@@H]([C@H](C5=CC=CC=C5)NC(=O)C6=CC=CC=C6)O)O)OC(=O)C7=CC=CC=C7)(CO4)OC(=O)C)O)C)OC(=O)C | 853.91 | 3 | 221
BLOCK_0168 | block_ratio | 10.1021/bc034113u | Paclitaxel | MPEG5000-PCL3800 | PCL | 0.7 | solvent_evaporation | 65.3 |  |  |  | PEG5000-PCL3800 | 5000 | 3800 | PCL | 8800 | PCL |  | 0 | 0 | 0 | 0 | CC1=C2[C@H](C(=O)[C@@]3([C@H](C[C@@H]4[C@]([C@H]3[C@@H]([C@@](C2(C)C)(C[C@@H]1OC(=O)[C@@H]([C@H](C5=CC=CC=C5)NC(=O)C6=CC=CC=C6)O)O)OC(=O)C7=CC=CC=C7)(CO4)OC(=O)C)O)C)OC(=O)C | 853.91 | 3 | 221
BLOCK_0169 | block_ratio | 10.1021/bc034113u | Paclitaxel | MPEG5000-PCL18000 | PCL | 3.6 | solvent_evaporation | 91.9 |  |  |  | PEG5000-PCL18000 | 5000 | 18000 | PCL | 23000 | PCL |  | 0 | 0 | 0 | 0 | CC1=C2[C@H](C(=O)[C@@]3([C@H](C[C@@H]4[C@]([C@H]3[C@@H]([C@@](C2(C)C)(C[C@@H]1OC(=O)[C@@H]([C@H](C5=CC=CC=C5)NC(=O)C6=CC=CC=C6)O)O)OC(=O)C7=CC=CC=C7)(CO4)OC(=O)C)O)C)OC(=O)C | 853.91 | 3 | 221
BLOCK_0170 | block_ratio | 10.1002/jps.10533 | Ellipticine | PEG5000-PCL4000 | PCL | 0.8 | dialysis | 20 |  |  |  | PEG5000-PCL4000 | 5000 | 4000 | PCL | 9000 | PCL |  | 0 | 0 | 0 | 0 | CC1=C2C=CN=CC2=C(C3=C1NC4=CC=CC=C43)C
BLOCK_0171 | block_ratio | 10.1002/jps.10533 | Ellipticine | PEG5000-PCL4000 | PCL | 0.8 | dialysis | 76 |  |  |  | PEG5000-PCL4000 | 5000 | 4000 | PCL | 9000 | PCL |  | 0 | 0 | 0 | 0 | CC1=C2C=CN=CC2=C(C3=C1NC4=CC=CC=C43)C
BLOCK_0172 | block_ratio | 10.1080/10717540050120179 | Tacrolimus | PEG2000-PCL900 | PCL | 0.5 | dialysis | 50 |  |  |  | PEG2000-PCL900 | 2000 | 900 | PCL | 2900 | PCL |  | 0 | 0 | 0 | 0 | C[C@@H]1C[C@@H]([C@@H]2[C@H](C[C@H]([C@@](O2)(C(=O)C(=O)N3CCCC[C@H]3C(=O)O[C@@H]([C@@H]([C@H](CC(=O)[C@@H](/C=C(/C1)\C)CC=C)O)C)/C(=C/[C@@H]4CC[C@H]([C@@H](C4)OC)O)/C)O)C)OC)OC
BLOCK_0173 | block_ratio | 10.1021/mp050049h | 17beta-Estradiol | PEG1980-PCL1368 | PCL | 0.3 | dialysis |  |  |  |  | PEG1980-PCL1368 | 1980 | 1368 | PCL | 3348 | PCL |  | 0 | 0 | 0 | 0 | C[C@]12CC[C@H]3[C@H]([C@@H]1CC[C@@H]2O)CCC4=C3C=CC(=C4)O
BLOCK_0174 | block_ratio | 10.1021/mp050049h | 17beta-Estradiol | PEG1980-PCL2622 | PCL | 0.5 | dialysis | 30 |  |  |  | PEG1980-PCL2622 | 1980 | 2622 | PCL | 4602 | PCL |  | 0 | 0 | 0 | 0 | C[C@]12CC[C@H]3[C@H]([C@@H]1CC[C@@H]2O)CCC4=C3C=CC(=C4)O
BLOCK_0175 | block_ratio | 10.1021/mp050049h | 17beta-Estradiol | PEG1980-PCL17328 | PCL | 3.4 | dialysis |  |  |  |  | PEG1980-PCL17328 | 1980 | 17328 | PCL | 19308 | PCL |  | 0 | 0 | 0 | 0 | C[C@]12CC[C@H]3[C@H]([C@@H]1CC[C@@H]2O)CCC4=C3C=CC(=C4)O
BLOCK_0176 | block_ratio | 10.1016/j.ijpharm.2015.12.073 | Cabazitaxel | PEG2000-PCL2280 | PCL | 1.1 | solvent_evaporation | 28.8 |  |  |  | PEG2000-PCL2280 | 2000 | 2280 | PCL | 4280 | PCL |  | 0 | 0 | 0 | 0 | CC1=C2[C@H](C(=O)[C@@]3([C@H](C[C@@H]4[C@]([C@H]3[C@@H]([C@@](C2(C)C)(C[C@@H]1OC(=O)[C@@H]([C@H](C5=CC=CC=C5)NC(=O)OC(C)(C)C)O)O)OC(=O)C6=CC=CC=C6)(CO4)OC(=O)C)OC)C)OC
BLOCK_0177 | block_ratio | 10.1016/j.ijpharm.2007.06.032 | Cucurbitacin B | PEG5000-PCL5000 | PCL | 1 | solvent_evaporation | 73.3 |  |  |  | PEG5000-PCL5000 | 5000 | 5000 | PCL | 10000 | PCL |  | 0 | 0 | 0 | 0 | CC(=O)OC(C)(C)/C=C/C(=O)[C@@](C)([C@H]1[C@@H](C[C@@]2([C@@]1(CC(=O)[C@@]3([C@H]2CC=C4[C@H]3C[C@@H](C(=O)C4(C)C)O)C)C)C)O)O
BLOCK_0178 | block_ratio | 10.1016/j.ijpharm.2007.06.032 | Cucurbitacin B | PEG5000-PCL24000 | PCL | 4.8 | solvent_evaporation | 78.3 |  |  |  | PEG5000-PCL24000 | 5000 | 24000 | PCL | 29000 | PCL |  | 0 | 0 | 0 | 0 | CC(=O)OC(C)(C)/C=C/C(=O)[C@@](C)([C@H]1[C@@H](C[C@@]2([C@@]1(CC(=O)[C@@]3([C@H]2CC=C4[C@H]3C[C@@H](C(=O)C4(C)C)O)C)C)C)O)O
BLOCK_0179 | block_ratio | 10.1016/j.ijpharm.2007.06.032 | Cucurbitacin I | PEG5000-PCL5000 | PCL | 1 | solvent_evaporation | 72.2 |  |  |  | PEG5000-PCL5000 | 5000 | 5000 | PCL | 10000 | PCL |  | 0 | 0 | 0 | 0 | CC(=O)OC(C)(C)/C=C/C(=O)[C@@](C)([C@H]1[C@@H](C[C@@]2([C@@]1(CC(=O)[C@@]3([C@H]2CC=C4[C@H]3C[C@@H](C(=O)C4(C)C)O)C)C)C)O)O
BLOCK_0180 | block_ratio | 10.1016/j.ijpharm.2007.06.032 | Cucurbitacin I | PEG5000-PCL24000 | PCL | 4.8 | solvent_evaporation | 77.2 |  |  |  | PEG5000-PCL24000 | 5000 | 24000 | PCL | 29000 | PCL |  | 0 | 0 | 0 | 0 | CC(=O)OC(C)(C)/C=C/C(=O)[C@@](C)([C@H]1[C@@H](C[C@@]2([C@@]1(CC(=O)[C@@]3([C@H]2CC=C4[C@H]3C[C@@H](C(=O)C4(C)C)O)C)C)C)O)O
BLOCK_0181 | block_ratio | 10.1016/j.ijpharm.2010.01.015 | Paclitaxel | PEG5000-PCL4790 | PCL | 1 | dialysis | 69.2 |  |  |  | PEG5000-PCL4790 | 5000 | 4790 | PCL | 9790 | PCL |  | 0 | 0 | 0 | 0 | CC1=C2[C@H](C(=O)[C@@]3([C@H](C[C@@H]4[C@]([C@H]3[C@@H]([C@@](C2(C)C)(C[C@@H]1OC(=O)[C@@H]([C@H](C5=CC=CC=C5)NC(=O)C6=CC=CC=C6)O)O)OC(=O)C7=CC=CC=C7)(CO4)OC(=O)C)O)C)OC(=O)C | 853.91 | 3 | 221
BLOCK_0182 | block_ratio | 10.1016/j.colsurfb.2015.12.053 | Dasatinib | PEG5000-PCL10000 | PCL | 2 | solvent_evaporation | 54.3 |  |  |  | PEG5000-PCL10000 | 5000 | 10000 | PCL | 15000 | PCL |  | 0 | 0 | 0 | 0
BLOCK_0183 | block_ratio | 10.1016/S0168-3659(97)00164-8 | Indomethacin | MPEG5333-PCL2638 | PCL | 0.5 | dialysis |  |  |  |  | PEG5333-PCL2638 | 5333 | 2638 | PCL | 7971 | PCL |  | 0 | 0 | 0 | 0
BLOCK_0184 | block_ratio | 10.1016/S0168-3659(97)00164-8 | Indomethacin | MPEG5333-PCL4984 | PCL | 0.9 | dialysis |  |  |  |  | PEG5333-PCL4984 | 5333 | 4984 | PCL | 10317 | PCL |  | 0 | 0 | 0 | 0
BLOCK_0185 | block_ratio | 10.1016/S0168-3659(97)00164-8 | Indomethacin | MPEG5333-PCL8034 | PCL | 1.5 | dialysis |  |  |  |  | PEG5333-PCL8034 | 5333 | 8034 | PCL | 13367 | PCL |  | 0 | 0 | 0 | 0
BLOCK_0186 | block_ratio | 10.1016/S0168-3659(97)00164-8 | Indomethacin | MPEG5333-PCL9068 | PCL | 1.7 | dialysis |  |  |  |  | PEG5333-PCL9068 | 5333 | 9068 | PCL | 14401 | PCL |  | 0 | 0 | 0 | 0
BLOCK_0187 | block_ratio | 10.1002/jps.21037 | Indomethacin and other drugs | MPEG5000-PCL2166 | PCL | 0.4 | solvent_evaporation |  |  |  |  | PEG5000-PCL2166 | 5000 | 2166 | PCL | 7166 | PCL |  | 0 | 0 | 0 | 0
BLOCK_0188 | block_ratio | 10.1002/jps.21037 | Indomethacin and other drugs | MPEG2000-PCL1320 | PCL | 0.7 | solvent_evaporation |  |  |  |  | PEG2000-PCL1320 | 2000 | 1320 | PCL | 3320 | PCL |  | 0 | 0 | 0 | 0
BLOCK_0189 | block_ratio | 10.1002/jps.21037 | Indomethacin and other drugs | MPEG2000-PCL852 | PCL | 0.4 | solvent_evaporation |  |  |  |  | PEG2000-PCL852 | 2000 | 852 | PCL | 2852 | PCL |  | 0 | 0 | 0 | 0
BLOCK_0190 | block_ratio | 10.1002/jps.21037 | Indomethacin and other drugs | MPEG750-PCL464 | PCL | 0.6 | solvent_evaporation |  |  |  |  | PEG750-PCL464 | 750 | 464 | PCL | 1214 | PCL |  | 0 | 0 | 0 | 0
BLOCK_0191 | block_ratio | 10.1002/jps.21037 | Indomethacin and other drugs | MPEG750-PCL323 | PCL | 0.4 | solvent_evaporation |  |  |  |  | PEG750-PCL323 | 750 | 323 | PCL | 1073 | PCL |  | 0 | 0 | 0 | 0
BLOCK_0192 | block_ratio | 10.1002/jps.21037 | Indomethacin and other drugs | MPEG750-PCL197 | PCL | 0.3 | solvent_evaporation |  |  |  |  | PEG750-PCL197 | 750 | 197 | PCL | 947 | PCL |  | 0 | 0 | 0 | 0
BLOCK_0193 | block_ratio | 10.1002/jps.10533 | Ellipticine | PEG5000-PDLLA4200 | PDLLA | 0.8 | dialysis | 76 |  |  |  | PEG5000-PDLLA4200 | 5000 | 4200 | PDLLA | 9200 | PDLLA |  | 0 | 0 | 0 | 0 | CC1=C2C=CN=CC2=C(C3=C1NC4=CC=CC=C43)C
BLOCK_0194 | block_ratio | 10.1002/jps.10533 | Ellipticine | PEG5000-PDLLA4200 | PDLLA | 0.8 | dialysis | 106 |  |  |  | PEG5000-PDLLA4200 | 5000 | 4200 | PDLLA | 9200 | PDLLA |  | 0 | 0 | 0 | 0 | CC1=C2C=CN=CC2=C(C3=C1NC4=CC=CC=C43)C
BLOCK_0195 | block_ratio | 10.1016/S0168-3659(98)00121-7 | Lidocaine | PEG5000-PDLLA45000 | PDLLA | 9 | solvent_evaporation | 203 |  |  |  | PEG5000-PDLLA45000 | 5000 | 45000 | PDLLA | 50000 | PDLLA |  | 0 | 0 | 0 | 0
BLOCK_0196 | block_ratio | 10.1016/0378-5173(95)04386-1 | Paclitaxel | MPEG2000-PDLLA2000 | PDLLA | 1 | solvent_evaporation |  |  |  |  | PEG2000-PDLLA2000 | 2000 | 2000 | PDLLA | 4000 | PDLLA |  | 0 | 0 | 0 | 0 | CC1=C2[C@H](C(=O)[C@@]3([C@H](C[C@@H]4[C@]([C@H]3[C@@H]([C@@](C2(C)C)(C[C@@H]1OC(=O)[C@@H]([C@H](C5=CC=CC=C5)NC(=O)C6=CC=CC=C6)O)O)OC(=O)C7=CC=CC=C7)(CO4)OC(=O)C)O)C)OC(=O)C | 853.91 | 3 | 221
BLOCK_0197 | block_ratio | 10.1016/0378-5173(95)04386-1 | Paclitaxel | MPEG2000-PDLLA1333 | PDLLA | 0.7 | solvent_evaporation |  |  |  |  | PEG2000-PDLLA1333 | 2000 | 1333 | PDLLA | 3333 | PDLLA |  | 0 | 0 | 0 | 0 | CC1=C2[C@H](C(=O)[C@@]3([C@H](C[C@@H]4[C@]([C@H]3[C@@H]([C@@](C2(C)C)(C[C@@H]1OC(=O)[C@@H]([C@H](C5=CC=CC=C5)NC(=O)C6=CC=CC=C6)O)O)OC(=O)C7=CC=CC=C7)(CO4)OC(=O)C)O)C)OC(=O)C | 853.91 | 3 | 221
BLOCK_0198 | block_ratio | 10.1016/0378-5173(95)04386-1 | Paclitaxel | MPEG5000-PDLLA2143 | PDLLA | 0.4 | solvent_evaporation |  |  |  |  | PEG5000-PDLLA2143 | 5000 | 2143 | PDLLA | 7143 | PDLLA |  | 0 | 0 | 0 | 0 | CC1=C2[C@H](C(=O)[C@@]3([C@H](C[C@@H]4[C@]([C@H]3[C@@H]([C@@](C2(C)C)(C[C@@H]1OC(=O)[C@@H]([C@H](C5=CC=CC=C5)NC(=O)C6=CC=CC=C6)O)O)OC(=O)C7=CC=CC=C7)(CO4)OC(=O)C)O)C)OC(=O)C | 853.91 | 3 | 221
BLOCK_0199 | block_ratio | 10.1021/ma971294k |  | PEG52000-PDLLA56000 | PDLLA | 1.1 | dialysis |  |  |  |  | PEG52000-PDLLA56000 | 52000 | 56000 | PDLLA | 108000 | PDLLA |  | 0 | 0 | 0 | 0
BLOCK_0200 | block_ratio | 10.1021/ma971294k |  | PEG91000-PDLLA56000 | PDLLA | 0.6 | dialysis |  |  |  |  | PEG91000-PDLLA56000 | 91000 | 56000 | PDLLA | 147000 | PDLLA |  | 0 | 0 | 0 | 0
BLOCK_0201 | block_ratio | 10.1016/S0168-3659(99)00028-0 |  | PEG4100-PDLLA1200 | PDLLA | 0.3 | dialysis |  |  |  |  | PEG4100-PDLLA1200 | 4100 | 1200 | PDLLA | 5300 | PDLLA |  | 0 | 0 | 0 | 0
BLOCK_0202 | block_ratio | 10.1016/S0168-3659(99)00028-0 |  | PEG6000-PDLLA3000 | PDLLA | 0.5 | dialysis |  |  |  |  | PEG6000-PDLLA3000 | 6000 | 3000 | PDLLA | 9000 | PDLLA |  | 0 | 0 | 0 | 0
BLOCK_0203 | block_ratio | 10.1016/S0168-3659(99)00028-0 |  | PEG5700-PDLLA5400 | PDLLA | 1 | dialysis |  |  |  |  | PEG5700-PDLLA5400 | 5700 | 5400 | PDLLA | 11100 | PDLLA |  | 0 | 0 | 0 | 0
BLOCK_0204 | block_ratio | 10.1016/S0168-3659(99)00028-0 |  | PEG6100-PDLLA7800 | PDLLA | 1.3 | dialysis |  |  |  |  | PEG6100-PDLLA7800 | 6100 | 7800 | PDLLA | 13900 | PDLLA |  | 0 | 0 | 0 | 0
BLOCK_0205 | block_ratio | 10.1016/j.ijpharm.2007.06.032 | Cucurbitacin B | PEG5000-PBCL4700 | PBCL | 0.9 | solvent_evaporation | 76.3 |  |  |  | PEG5000-PBCL4700 | 5000 | 4700 | PBCL | 9700 | PBCL |  | 0 | 0 | 0 | 0 | CC(=O)OC(C)(C)/C=C/C(=O)[C@@](C)([C@H]1[C@@H](C[C@@]2([C@@]1(CC(=O)[C@@]3([C@H]2CC=C4[C@H]3C[C@@H](C(=O)C4(C)C)O)C)C)C)O)O
BLOCK_0206 | block_ratio | 10.1016/j.ijpharm.2007.06.032 | Cucurbitacin B | PEG5000-PBCL4700 | PBCL | 0.9 | solvent_evaporation | 74.1 |  |  |  | PEG5000-PBCL4700 | 5000 | 4700 | PBCL | 9700 | PBCL |  | 0 | 0 | 0 | 0 | CC(=O)OC(C)(C)/C=C/C(=O)[C@@](C)([C@H]1[C@@H](C[C@@]2([C@@]1(CC(=O)[C@@]3([C@H]2CC=C4[C@H]3C[C@@H](C(=O)C4(C)C)O)C)C)C)O)O
BLOCK_0207 | block_ratio | 10.1016/j.ijpharm.2010.01.015 | Paclitaxel | PEG5000-PBCL4470 | PBCL | 0.9 | dialysis | 61 |  |  |  | PEG5000-PBCL4470 | 5000 | 4470 | PBCL | 9470 | PBCL |  | 0 | 0 | 0 | 0 | CC1=C2[C@H](C(=O)[C@@]3([C@H](C[C@@H]4[C@]([C@H]3[C@@H]([C@@](C2(C)C)(C[C@@H]1OC(=O)[C@@H]([C@H](C5=CC=CC=C5)NC(=O)C6=CC=CC=C6)O)O)OC(=O)C7=CC=CC=C7)(CO4)OC(=O)C)O)C)OC(=O)C | 853.91 | 3 | 221
BLOCK_0208 | block_ratio | 10.1021/js950204r | Indomethacin | PEG12000-PBLA5000 | PBLA | 0.4 | dialysis | 29 |  |  |  | PEG12000-PBLA5000 | 12000 | 5000 | PBLA | 17000 | PBLA |  | 0 | 0 | 0 | 0
BLOCK_0209 | block_ratio | 10.1021/js950204r | Indomethacin | PEG12000-PBLA5000 | PBLA | 0.4 | emulsion | 25 |  |  |  | PEG12000-PBLA5000 | 12000 | 5000 | PBLA | 17000 | PBLA |  | 0 | 0 | 0 | 0
BLOCK_0210 | block_ratio | 10.1016/S0168-3659(97)00245-9 | Amphotericin B | PEG12000-PBLA3000 | PBLA | 0.3 | dialysis | 25.8 |  |  |  | PEG12000-PBLA3000 | 12000 | 3000 | PBLA | 15000 | PBLA |  | 0 | 0 | 0 | 0
BLOCK_0211 | block_ratio | 10.1016/S0168-3659(97)00039-4 | Doxorubicin | PEG12000-PBLA5000 | PBLA | 0.4 | emulsion | 37 |  |  |  | PEG12000-PBLA5000 | 12000 | 5000 | PBLA | 17000 | PBLA |  | 0 | 0 | 0 | 0 | C[C@H]1[C@H]([C@H](C[C@@H](O1)O[C@H]2C[C@@](CC3=C2C(=C4C(=C3O)C(=O)C5=C(C4=O)C(=CC=C5)OC)O)(C(=O)CO)O)N)O | 543.52 | 1.27 | 206
BLOCK_0212 | block_ratio | 10.1021/bm050451h | Paclitaxel | MPEG2000-PVL1000 | PVL | 0.5 | solvent_evaporation | 200 |  |  |  | PEG2000-PVL1000 | 2000 | 1000 | PVL | 3000 | PVL |  | 0 | 0 | 0 | 0 | CC1=C2[C@H](C(=O)[C@@]3([C@H](C[C@@H]4[C@]([C@H]3[C@@H]([C@@](C2(C)C)(C[C@@H]1OC(=O)[C@@H]([C@H](C5=CC=CC=C5)NC(=O)C6=CC=CC=C6)O)O)OC(=O)C7=CC=CC=C7)(CO4)OC(=O)C)O)C)OC(=O)C | 853.91 | 3 | 221
BLOCK_0213 | block_ratio | 10.1021/bm050451h | Paclitaxel | MPEG2000-PVL2000 | PVL | 1 | solvent_evaporation | 31 |  |  |  | PEG2000-PVL2000 | 2000 | 2000 | PVL | 4000 | PVL |  | 0 | 0 | 0 | 0 | CC1=C2[C@H](C(=O)[C@@]3([C@H](C[C@@H]4[C@]([C@H]3[C@@H]([C@@](C2(C)C)(C[C@@H]1OC(=O)[C@@H]([C@H](C5=CC=CC=C5)NC(=O)C6=CC=CC=C6)O)O)OC(=O)C7=CC=CC=C7)(CO4)OC(=O)C)O)C)OC(=O)C | 853.91 | 3 | 221
BLOCK_0214 | block_ratio | 10.1021/bm050451h | Paclitaxel | MPEG5000-PVL2600 | PVL | 0.5 | solvent_evaporation | 225 |  |  |  | PEG5000-PVL2600 | 5000 | 2600 | PVL | 7600 | PVL |  | 0 | 0 | 0 | 0 | CC1=C2[C@H](C(=O)[C@@]3([C@H](C[C@@H]4[C@]([C@H]3[C@@H]([C@@](C2(C)C)(C[C@@H]1OC(=O)[C@@H]([C@H](C5=CC=CC=C5)NC(=O)C6=CC=CC=C6)O)O)OC(=O)C7=CC=CC=C7)(CO4)OC(=O)C)O)C)OC(=O)C | 853.91 | 3 | 221
BLOCK_0215 | block_ratio | 10.1021/bm050451h | Paclitaxel | MPEG5000-PVL4900 | PVL | 1 | solvent_evaporation | 138 |  |  |  | PEG5000-PVL4900 | 5000 | 4900 | PVL | 9900 | PVL |  | 0 | 0 | 0 | 0 | CC1=C2[C@H](C(=O)[C@@]3([C@H](C[C@@H]4[C@]([C@H]3[C@@H]([C@@](C2(C)C)(C[C@@H]1OC(=O)[C@@H]([C@H](C5=CC=CC=C5)NC(=O)C6=CC=CC=C6)O)O)OC(=O)C7=CC=CC=C7)(CO4)OC(=O)C)O)C)OC(=O)C | 853.91 | 3 | 221
BLOCK_0216 | block_ratio | 10.1016/j.biomaterials.2005.05.042 |  | PEG5000-PCL5000 | PCL | 1 | unknown |  |  |  | 1.8 | PEG5000-PCL5000 | 5000 | 5000 | PCL | 10000 | PCL | 0.2552725 | 0 | 0 | 0 | 1
BLOCK_0217 | block_ratio | 10.1016/j.biomaterials.2005.05.042 |  | PEG5000-PCL13000 | PCL | 2.6 | unknown |  |  |  | 0.8 | PEG5000-PCL13000 | 5000 | 13000 | PCL | 18000 | PCL | -0.09691001 | 0 | 0 | 0 | 1
BLOCK_0218 | block_ratio | 10.1016/j.biomaterials.2005.05.042 |  | PEG5000-PCL24000 | PCL | 4.8 | unknown |  |  |  | 0.5 | PEG5000-PCL24000 | 5000 | 24000 | PCL | 29000 | PCL | -0.30103 | 0 | 0 | 0 | 1
BLOCK_0219 | block_ratio | 10.1002/jps.21037 |  | MPEG5000-PCL2166 | PCL | 0.4 | unknown |  |  |  | 4.5 | PEG5000-PCL2166 | 5000 | 2166 | PCL | 7166 | PCL | 0.6532125 | 0 | 0 | 0 | 1
BLOCK_0220 | block_ratio | 10.1002/jps.21037 |  | MPEG2000-PCL852 | PCL | 0.4 | unknown |  |  |  | 21 | PEG2000-PCL852 | 2000 | 852 | PCL | 2852 | PCL | 1.322219 | 0 | 0 | 0 | 1
BLOCK_0221 | block_ratio | 10.1002/jps.21037 |  | MPEG750-PCL323 | PCL | 0.4 | unknown |  |  |  | 122.1 | PEG750-PCL323 | 750 | 323 | PCL | 1073 | PCL | 2.086716 | 0 | 0 | 0 | 1
BLOCK_0222 | block_ratio | 10.1002/jps.21037 |  | MPEG750-PCL464 | PCL | 0.6 | unknown |  |  |  | 71.5 | PEG750-PCL464 | 750 | 464 | PCL | 1214 | PCL | 1.854306 | 0 | 0 | 0 | 1
BLOCK_0223 | block_ratio | 10.1016/S0168-3659(97)00163-6 |  | PEG12000-PBLG8400 | PBLG | 0.7 | unknown |  |  |  | 2.7 | PEG12000-PBLG8400 | 12000 | 8400 | PBLG | 20400 | PBLG | 0.4313638 | 0 | 0 | 0 | 1
BLOCK_0224 | block_ratio | 10.1016/S0168-3659(97)00163-6 |  | PEG12000-PBLG39800 | PBLG | 3.3 | unknown |  |  |  | 2.2 | PEG12000-PBLG39800 | 12000 | 39800 | PBLG | 51800 | PBLG | 0.3424227 | 0 | 0 | 0 | 1
BLOCK_0225 | block_ratio | 10.1016/S0168-3659(97)00163-6 |  | PEG12000-PBLG91700 | PBLG | 7.6 | unknown |  |  |  | 2 | PEG12000-PBLG91700 | 12000 | 91700 | PBLG | 103700 | PBLG | 0.30103 | 0 | 0 | 0 | 1
BLOCK_0226 | block_ratio | 10.1021/la00028a012 |  | PEG5000-PBLA2381 | PBLA | 0.5 | unknown |  |  |  | 10 | PEG5000-PBLA2381 | 5000 | 2381 | PBLA | 7381 | PBLA | 1 | 0 | 0 | 0 | 1
BLOCK_0227 | block_ratio | 10.1021/la00028a012 |  | PEG5000-PBLA4762 | PBLA | 1 | unknown |  |  |  | 5 | PEG5000-PBLA4762 | 5000 | 4762 | PBLA | 9762 | PBLA | 0.69897 | 0 | 0 | 0 | 1
BLOCK_0228 | block_ratio | 10.1021/la00028a012 |  | PEG12000-PBLA4762 | PBLA | 0.4 | unknown |  |  |  | 10 | PEG12000-PBLA4762 | 12000 | 4762 | PBLA | 16762 | PBLA | 1 | 0 | 0 | 0 | 1
BLOCK_0229 | block_ratio | 10.1021/js950204r |  | PEG12000-PBLA5000 | PBLA | 0.4 | unknown |  |  |  | 18 | PEG12000-PBLA5000 | 12000 | 5000 | PBLA | 17000 | PBLA | 1.255273 | 0 | 0 | 0 | 1
BLOCK_0230 | block_ratio | 10.1016/S0168-3659(99)00028-0 |  | PEG6000-PDLLA3000 | PDLLA | 0.5 | unknown |  |  |  | 4.5 | PEG6000-PDLLA3000 | 6000 | 3000 | PDLLA | 9000 | PDLLA | 0.6532125 | 0 | 0 | 0 | 1
BLOCK_0231 | block_ratio | 10.1016/S0168-3659(99)00028-0 |  | PEG6100-PDLLA7800 | PDLLA | 1.3 | unknown |  |  |  | 2.5 | PEG6100-PDLLA7800 | 6100 | 7800 | PDLLA | 13900 | PDLLA | 0.39794 | 0 | 0 | 0 | 1
BLOCK_0232 | block_ratio | 10.1021/bm050451h |  | MPEG2000-PVL550 | PVL | 0.3 | unknown |  |  |  | 176 | PEG2000-PVL550 | 2000 | 550 | PVL | 2550 | PVL | 2.245513 | 0 | 0 | 0 | 1
BLOCK_0233 | block_ratio | 10.1021/bm050451h |  | MPEG2000-PVL1000 | PVL | 0.5 | unknown |  |  |  | 80.4 | PEG2000-PVL1000 | 2000 | 1000 | PVL | 3000 | PVL | 1.905256 | 0 | 0 | 0 | 1
BLOCK_0234 | block_ratio | 10.1021/bm050451h |  | MPEG2000-PVL2000 | PVL | 1 | unknown |  |  |  | 23.3 | PEG2000-PVL2000 | 2000 | 2000 | PVL | 4000 | PVL | 1.367356 | 0 | 0 | 0 | 1
BLOCK_0236 | block_ratio | 10.1155/2014/579212 | Fluorescein | b-PLLA | PLLA | 1.3 | solvent_evaporation |  | 90 | 13.5 |  | b-PLLA |  |  | PLLA |  | PLLA |  | 0 | 0 | 0 | 0
BLOCK_0237 | block_ratio | 10.1155/2014/579212 | Fluorescein | b-PLLA | PLLA | 1.3 | solvent_evaporation |  | 85 | 16.9 |  | b-PLLA |  |  | PLLA |  | PLLA |  | 0 | 0 | 0 | 0
BLOCK_0238 | block_ratio | 10.1155/2014/579212 | Fluorescein | b-PLLA | PLLA | 1.3 | solvent_evaporation |  | 72 | 17.9 |  | b-PLLA |  |  | PLLA |  | PLLA |  | 0 | 0 | 0 | 0
BLOCK_0239 | block_ratio | 10.1155/2014/579212 | Fluorescein | b-PLLA | PLLA | 1.3 | solvent_evaporation |  | 60 | 16.6 |  | b-PLLA |  |  | PLLA |  | PLLA |  | 0 | 0 | 0 | 0
BLOCK_0240 | block_ratio | 10.1155/2014/579212 | Fluorescein | b-PLLA | PLLA | 1.3 | solvent_evaporation |  | 41 | 14.5 |  | b-PLLA |  |  | PLLA |  | PLLA |  | 0 | 0 | 0 | 0
BLOCK_0242 | block_ratio | 10.1155/2014/579212 | Fluorescein | b-PDLLA | PDLLA | 1.3 | solvent_evaporation |  | 92 | 13.9 |  | b-PDLLA |  |  | PDLLA |  | PDLLA |  | 0 | 0 | 0 | 0
BLOCK_0243 | block_ratio | 10.1155/2014/579212 | Fluorescein | b-PDLLA | PDLLA | 1.3 | solvent_evaporation |  | 82 | 16.3 |  | b-PDLLA |  |  | PDLLA |  | PDLLA |  | 0 | 0 | 0 | 0
BLOCK_0244 | block_ratio | 10.1155/2014/579212 | Fluorescein | b-PDLLA | PDLLA | 1.3 | solvent_evaporation |  | 71 | 17.8 |  | b-PDLLA |  |  | PDLLA |  | PDLLA |  | 0 | 0 | 0 | 0
BLOCK_0245 | block_ratio | 10.1155/2014/579212 | Fluorescein | b-PDLLA | PDLLA | 1.3 | solvent_evaporation |  | 67 | 20 |  | b-PDLLA |  |  | PDLLA |  | PDLLA |  | 0 | 0 | 0 | 0
BLOCK_0246 | block_ratio | 10.1155/2014/579212 | Fluorescein | b-PDLLA | PDLLA | 1.3 | solvent_evaporation |  | 57 | 19.9 |  | b-PDLLA |  |  | PDLLA |  | PDLLA |  | 0 | 0 | 0 | 0
BLOCK_0247 | block_ratio | 10.1155/2014/579212 | Fluorescein | b-PLGL 20 | PLGL | 1.18 | solvent_evaporation |  | 87 | 21.7 |  | b-PLGL20 |  | 20 | PLGL |  | PLGL |  | 0 | 0 | 0 | 0
BLOCK_0248 | block_ratio | 10.1155/2014/579212 | Fluorescein | b-PLGL 20 | PLGL | 1.18 | solvent_evaporation |  | 72 | 21.7 |  | b-PLGL20 |  | 20 | PLGL |  | PLGL |  | 0 | 0 | 0 | 0
BLOCK_0249 | block_ratio | 10.1155/2014/579212 | Fluorescein | b-PLGL 20 | PLGL | 1.18 | solvent_evaporation |  | 58 | 20.2 |  | b-PLGL20 |  | 20 | PLGL |  | PLGL |  | 0 | 0 | 0 | 0
BLOCK_0250 | block_ratio | 10.1155/2014/579212 | Fluorescein | b-PLGL 20 | PLGL | 1.18 | solvent_evaporation |  | 55 | 22 |  | b-PLGL20 |  | 20 | PLGL |  | PLGL |  | 0 | 0 | 0 | 0
BLOCK_0251 | block_ratio | 10.1155/2014/579212 | Fluorescein | b-PLGL 37 | PLGL | 1.26 | solvent_evaporation |  | 90 | 22.4 |  | b-PLGL37 |  | 37 | PLGL |  | PLGL |  | 0 | 0 | 0 | 0
BLOCK_0252 | block_ratio | 10.1155/2014/579212 | Fluorescein | b-PLGL 37 | PLGL | 1.26 | solvent_evaporation |  | 93 | 27.8 |  | b-PLGL37 |  | 37 | PLGL |  | PLGL |  | 0 | 0 | 0 | 0
BLOCK_0253 | block_ratio | 10.1155/2014/579212 | Fluorescein | b-PLGL 37 | PLGL | 1.26 | solvent_evaporation |  | 72 | 25.3 |  | b-PLGL37 |  | 37 | PLGL |  | PLGL |  | 0 | 0 | 0 | 0
BLOCK_0254 | block_ratio | 10.1155/2014/579212 | Fluorescein | b-PLGL 37 | PLGL | 1.26 | solvent_evaporation |  | 64 | 25.6 |  | b-PLGL37 |  | 37 | PLGL |  | PLGL |  | 0 | 0 | 0 | 0
BLOCK_0256 | block_ratio | 10.1155/2014/579212 | Fluorescein | b-PLGL 49 | PLGL | 1.22 | solvent_evaporation |  | 97 | 29 |  | b-PLGL49 |  | 49 | PLGL |  | PLGL |  | 0 | 0 | 0 | 0
BLOCK_0257 | block_ratio | 10.1155/2014/579212 | Fluorescein | b-PLGL 49 | PLGL | 1.22 | solvent_evaporation |  | 83 | 29.2 |  | b-PLGL49 |  | 49 | PLGL |  | PLGL |  | 0 | 0 | 0 | 0
BLOCK_0258 | block_ratio | 10.1155/2014/579212 | Fluorescein | b-PLGL 49 | PLGL | 1.22 | solvent_evaporation |  | 60 | 24.1 |  | b-PLGL49 |  | 49 | PLGL |  | PLGL |  | 0 | 0 | 0 | 0
BLOCK_0259 | block_ratio | 10.1155/2014/579212 | Fluorescein | b-PLGL 59 | PLGL | 1.48 | solvent_evaporation |  | 96 | 24 |  | b-PLGL59 |  | 59 | PLGL |  | PLGL |  | 0 | 0 | 0 | 0
BLOCK_0260 | block_ratio | 10.1155/2014/579212 | Fluorescein | b-PLGL 59 | PLGL | 1.48 | solvent_evaporation |  | 92 | 27.7 |  | b-PLGL59 |  | 59 | PLGL |  | PLGL |  | 0 | 0 | 0 | 0
BLOCK_0261 | block_ratio | 10.1155/2014/579212 | Fluorescein | b-PLGL 59 | PLGL | 1.48 | solvent_evaporation |  | 83 | 29 |  | b-PLGL59 |  | 59 | PLGL |  | PLGL |  | 0 | 0 | 0 | 0
BLOCK_0262 | block_ratio | 10.1155/2014/579212 | Fluorescein | b-PLGL 59 | PLGL | 1.48 | solvent_evaporation |  | 74 | 29.6 |  | b-PLGL59 |  | 59 | PLGL |  | PLGL |  | 0 | 0 | 0 | 0
BLOCK_0263 | block_ratio | 10.1155/2014/579212 | Fluorescein | b-PLGL 75 | PLGL | 1.34 | solvent_evaporation |  | 99 | 24.8 |  | b-PLGL75 |  | 75 | PLGL |  | PLGL |  | 0 | 0 | 0 | 0
BLOCK_0264 | block_ratio | 10.1155/2014/579212 | Fluorescein | b-PLGL 75 | PLGL | 1.34 | solvent_evaporation |  | 99 | 29.6 |  | b-PLGL75 |  | 75 | PLGL |  | PLGL |  | 0 | 0 | 0 | 0
BLOCK_0265 | block_ratio | 10.1155/2014/579212 | Fluorescein | b-PLGL 75 | PLGL | 1.34 | solvent_evaporation |  | 83 | 28.9 |  | b-PLGL75 |  | 75 | PLGL |  | PLGL |  | 0 | 0 | 0 | 0
BLOCK_0266 | block_ratio | 10.1155/2014/579212 | Fluorescein | b-PLGL 75 | PLGL | 1.34 | solvent_evaporation |  | 71 | 28.5 |  | b-PLGL75 |  | 75 | PLGL |  | PLGL |  | 0 | 0 | 0 | 0
BLOCK_0267 | block_ratio | 10.1155/2014/579212 | Fluorescein | b-PLGF 24 | PLGF | 1.12 | solvent_evaporation |  | 82 | 20.6 |  | b-PLGF24 |  | 24 | PLGF |  | PLGF |  | 0 | 0 | 0 | 0
BLOCK_0268 | block_ratio | 10.1155/2014/579212 | Fluorescein | b-PLGF 24 | PLGF | 1.12 | solvent_evaporation |  | 79 | 23.7 |  | b-PLGF24 |  | 24 | PLGF |  | PLGF |  | 0 | 0 | 0 | 0
BLOCK_0269 | block_ratio | 10.1155/2014/579212 | Fluorescein | b-PLGF 24 | PLGF | 1.12 | solvent_evaporation |  | 68 | 24.1 |  | b-PLGF24 |  | 24 | PLGF |  | PLGF |  | 0 | 0 | 0 | 0
BLOCK_0270 | block_ratio | 10.1155/2014/579212 | Fluorescein | b-PLGF 24 | PLGF | 1.12 | solvent_evaporation |  | 55 | 22 |  | b-PLGF24 |  | 24 | PLGF |  | PLGF |  | 0 | 0 | 0 | 0
BLOCK_0271 | block_ratio | 10.1155/2014/579212 | Fluorescein | b-PLGF 49 | PLGF | 1.22 | solvent_evaporation |  | 91 | 22.8 |  | b-PLGF49 |  | 49 | PLGF |  | PLGF |  | 0 | 0 | 0 | 0
BLOCK_0272 | block_ratio | 10.1155/2014/579212 | Fluorescein | b-PLGF 49 | PLGF | 1.22 | solvent_evaporation |  | 82 | 24.6 |  | b-PLGF49 |  | 49 | PLGF |  | PLGF |  | 0 | 0 | 0 | 0
BLOCK_0273 | block_ratio | 10.1155/2014/579212 | Fluorescein | b-PLGF 49 | PLGF | 1.22 | solvent_evaporation |  | 75 | 26.2 |  | b-PLGF49 |  | 49 | PLGF |  | PLGF |  | 0 | 0 | 0 | 0
BLOCK_0274 | block_ratio | 10.1155/2014/579212 | Fluorescein | b-PLGF 49 | PLGF | 1.22 | solvent_evaporation |  | 56 | 22.4 |  | b-PLGF49 |  | 49 | PLGF |  | PLGF |  | 0 | 0 | 0 | 0
BLOCK_0275 | block_ratio | 10.1155/2014/579212 | Fluorescein | b-PLGF 73 | PLGF | 1.2 | solvent_evaporation |  | 95 | 23.6 |  | b-PLGF73 |  | 73 | PLGF |  | PLGF |  | 0 | 0 | 0 | 0
BLOCK_0276 | block_ratio | 10.1155/2014/579212 | Fluorescein | b-PLGF 73 | PLGF | 1.2 | solvent_evaporation |  | 80 | 24.1 |  | b-PLGF73 |  | 73 | PLGF |  | PLGF |  | 0 | 0 | 0 | 0
BLOCK_0277 | block_ratio | 10.1155/2014/579212 | Fluorescein | b-PLGF 73 | PLGF | 1.2 | solvent_evaporation |  | 72 | 25.4 |  | b-PLGF73 |  | 73 | PLGF |  | PLGF |  | 0 | 0 | 0 | 0
BLOCK_0278 | block_ratio | 10.1155/2014/579212 | Fluorescein | b-PLGF 73 | PLGF | 1.2 | solvent_evaporation |  | 71 | 28.4 |  | b-PLGF73 |  | 73 | PLGF |  | PLGF |  | 0 | 0 | 0 | 0
BLOCK_0279 | block_ratio | 10.1155/2014/579212 | 4-Aminofluorescein | b-PLLA | PLLA | 1.3 | solvent_evaporation |  |  | 3 |  | b-PLLA |  |  | PLLA |  | PLLA |  | 0 | 0 | 0 | 0
BLOCK_0280 | block_ratio | 10.1155/2014/579212 | 4-Aminofluorescein | b-PDLLA | PDLLA | 1.3 | solvent_evaporation |  |  | 4.7 |  | b-PDLLA |  |  | PDLLA |  | PDLLA |  | 0 | 0 | 0 | 0
BLOCK_0281 | block_ratio | 10.1155/2014/579212 | 4-Aminofluorescein | b-PLGL 49 | PLGL | 1.22 | solvent_evaporation |  |  | 7.3 |  | b-PLGL49 |  | 49 | PLGL |  | PLGL |  | 0 | 0 | 0 | 0
BLOCK_0282 | block_ratio | 10.1155/2014/579212 | 4-Aminofluorescein | b-PLGF 49 | PLGF | 1.22 | solvent_evaporation |  |  | 7.2 |  | b-PLGF49 |  | 49 | PLGF |  | PLGF |  | 0 | 0 | 0 | 0
BLOCK_0283 | block_ratio | 10.1155/2014/579212 | Pyrene | b-PLLA | PLLA | 1.3 | solvent_evaporation |  |  | 0.5 |  | b-PLLA |  |  | PLLA |  | PLLA |  | 0 | 0 | 0 | 0
BLOCK_0284 | block_ratio | 10.1155/2014/579212 | Pyrene | b-PDLLA | PDLLA | 1.3 | solvent_evaporation |  |  | 0.6 |  | b-PDLLA |  |  | PDLLA |  | PDLLA |  | 0 | 0 | 0 | 0
BLOCK_0285 | block_ratio | 10.1155/2014/579212 | Pyrene | b-PLGL 49 | PLGL | 1.22 | solvent_evaporation |  |  | 0.6 |  | b-PLGL49 |  | 49 | PLGL |  | PLGL |  | 0 | 0 | 0 | 0
BLOCK_0286 | block_ratio | 10.1155/2014/579212 | Pyrene | b-PLGF 49 | PLGF | 1.22 | solvent_evaporation |  |  | 0.7 |  | b-PLGF49 |  | 49 | PLGF |  | PLGF |  | 0 | 0 | 0 | 0
BLOCK_0287 | block_ratio | 10.1155/2014/579212 | Doxorubicin | b-PLLA | PLLA | 1.3 | solvent_evaporation |  |  | 30.3 |  | b-PLLA |  |  | PLLA |  | PLLA |  | 0 | 0 | 0 | 0 | C[C@H]1[C@H]([C@H](C[C@@H](O1)O[C@H]2C[C@@](CC3=C2C(=C4C(=C3O)C(=O)C5=C(C4=O)C(=CC=C5)OC)O)(C(=O)CO)O)N)O | 543.52 | 1.27 | 206
BLOCK_0288 | block_ratio | 10.1155/2014/579212 | Doxorubicin | b-PDLLA | PDLLA | 1.3 | solvent_evaporation |  |  | 28.6 |  | b-PDLLA |  |  | PDLLA |  | PDLLA |  | 0 | 0 | 0 | 0 | C[C@H]1[C@H]([C@H](C[C@@H](O1)O[C@H]2C[C@@](CC3=C2C(=C4C(=C3O)C(=O)C5=C(C4=O)C(=CC=C5)OC)O)(C(=O)CO)O)N)O | 543.52 | 1.27 | 206
BLOCK_0289 | block_ratio | 10.1155/2014/579212 | Doxorubicin | b-PLGL 49 | PLGL | 1.22 | solvent_evaporation |  |  | 29.7 |  | b-PLGL49 |  | 49 | PLGL |  | PLGL |  | 0 | 0 | 0 | 0 | C[C@H]1[C@H]([C@H](C[C@@H](O1)O[C@H]2C[C@@](CC3=C2C(=C4C(=C3O)C(=O)C5=C(C4=O)C(=CC=C5)OC)O)(C(=O)CO)O)N)O | 543.52 | 1.27 | 206
BLOCK_0290 | block_ratio | 10.1155/2014/579212 | Doxorubicin | b-PLGF 49 | PLGF | 1.22 | solvent_evaporation |  |  | 29.8 |  | b-PLGF49 |  | 49 | PLGF |  | PLGF |  | 0 | 0 | 0 | 0 | C[C@H]1[C@H]([C@H](C[C@@H](O1)O[C@H]2C[C@@](CC3=C2C(=C4C(=C3O)C(=O)C5=C(C4=O)C(=CC=C5)OC)O)(C(=O)CO)O)N)O | 543.52 | 1.27 | 206
BLOCK_0291 | block_ratio | 10.1080/10717544.2020.1797241 | Triamcinolone acetonide | PEG2-b-PCL10 | PCL | 5 | solvent_evaporation | 59.36 | 72.7 | 6.78 |  | PEG2-b-PCL10 | 2 | 10 | PCL | 12 | PCL |  | 0 | 0 | 0 | 0
BLOCK_0292 | block_ratio | 10.1080/10717544.2020.1797241 | Triamcinolone acetonide | PEG2-b-PLA1 | PLA | 0.5 | solvent_evaporation | 136.1 | 99.75 | 9.97 |  | PEG2-b-PLA1 | 2 | 1 | PLA | 3 | PLA |  | 0 | 0 | 0 | 0
BLOCK_0293 | block_ratio | 10.1080/10717544.2020.1797241 | Triamcinolone acetonide | PEG2-b-PCL10 | PCL | 5 | solvent_evaporation | 61.14 | 81.82 | 14.06 |  | PEG2-b-PCL10 | 2 | 10 | PCL | 12 | PCL |  | 0 | 0 | 0 | 0
BLOCK_0294 | block_ratio | 10.1080/10717544.2020.1797241 | Triamcinolone acetonide | PEG2-b-PLA1 | PLA | 0.5 | solvent_evaporation | 153.3 | 88.42 | 15.03 |  | PEG2-b-PLA1 | 2 | 1 | PLA | 3 | PLA |  | 0 | 0 | 0 | 0
BLOCK_0295 | block_ratio | 10.1080/10717544.2020.1797241 | Triamcinolone acetonide | PEG2-b-PCL10 | PCL | 5 | solvent_evaporation | 59.27 | 48.28 | 12.65 |  | PEG2-b-PCL10 | 2 | 10 | PCL | 12 | PCL |  | 0 | 0 | 0 | 0
BLOCK_0296 | block_ratio | 10.1080/10717544.2020.1797241 | Triamcinolone acetonide | PEG2-b-PLA1 | PLA | 0.5 | solvent_evaporation | 176.8 | 68.62 | 17.07 |  | PEG2-b-PLA1 | 2 | 1 | PLA | 3 | PLA |  | 0 | 0 | 0 | 0
BLOCK_0297 | block_ratio | 10.1080/10717544.2020.1797241 | Triamcinolone acetonide | PEG2-b-PCL10 | PCL | 5 | solvent_evaporation | 64.26 | 32.34 | 11.45 |  | PEG2-b-PCL10 | 2 | 10 | PCL | 12 | PCL |  | 0 | 0 | 0 | 0
BLOCK_0298 | block_ratio | 10.1080/10717544.2020.1797241 | Triamcinolone acetonide | PEG2-b-PLA1 | PLA | 0.5 | solvent_evaporation | 146.9 | 84.12 | 25.18 |  | PEG2-b-PLA1 | 2 | 1 | PLA | 3 | PLA |  | 0 | 0 | 0 | 0
BLOCK_0299 | block_ratio | 10.1080/10717544.2020.1797241 | Triamcinolone acetonide | PEG2-b-PCL10 | PCL | 5 | solvent_evaporation | 60.22 | 25.21 | 11.19 |  | PEG2-b-PCL10 | 2 | 10 | PCL | 12 | PCL |  | 0 | 0 | 0 | 0
BLOCK_0300 | block_ratio | 10.1080/10717544.2020.1797241 | Triamcinolone acetonide | PEG2-b-PLA1 | PLA | 0.5 | solvent_evaporation | 148.23 | 43.38 | 17.82 |  | PEG2-b-PLA1 | 2 | 1 | PLA | 3 | PLA |  | 0 | 0 | 0 | 0
BLOCK_0301 | block_ratio | 10.2147/IJN.S27475 | Docetaxel | PEG-PRL1 |  | 0.335 | dialysis | 174 | 33 | 5.5 | 6.5 | PEG-PRL1 | [5 empty] | 0.8129134 | 0 | 0 | 0 | 0
BLOCK_0302 | block_ratio | 10.2147/IJN.S27475 | Docetaxel | PEG-PRL2 |  | 0.511 | dialysis | 206 | 44.8 | 7.5 | 3.9 | PEG-PRL2 | [5 empty] | 0.5910646 | 0 | 0 | 0 | 0
BLOCK_0303 | block_ratio | 10.2147/IJN.S27475 | Docetaxel | PEG-PRL3 |  | 0.797 | dialysis | 256.1 | 67.2 | 11.2 | 1.1 | PEG-PRL3 | [5 empty] | 0.04139269 | 0 | 0 | 0 | 0
BLOCK_0304 | block_ratio | 10.2147/IJN.S27475 | Docetaxel | PEG-PLL |  | 0.919 | dialysis | 159 | 1.3 | 0.32 | 0.8 | PEG-PLL | [5 empty] | -0.09691001 | 0 | 0 | 0 | 0
BLOCK_0305 | block_ratio | 10.3390/polym14173436 | Carbamazepine | PSAMA8-b-PNIPAM49 | PSAMA | 0.646 | dialysis |  | 31.6 | 2.9 | 3.6 | PSAMA8-b-PNIPAM49 |  |  | PS |  | PS | 0.5563025 | 0 | 0 | 0 | 0
BLOCK_0306 | block_ratio | 10.3390/polym14173436 | Carbamazepine | PSAMA8-b-PNIPAM106 | PSAMA | 0.299 | dialysis |  | 24.4 | 2.2 | 11.9 | PSAMA8-b-PNIPAM106 |  |  | PS |  | PS | 1.075547 | 0 | 0 | 0 | 0
BLOCK_0307 | block_ratio | 10.3390/polym14173436 | Carbamazepine | PSAMA12-b-PNIPAM121 | PSAMA | 0.377 | dialysis |  | 22.2 | 2 | 5.8 | PSAMA12-b-PNIPAM121 |  |  | PS |  | PS | 0.763428 | 0 | 0 | 0 | 0
BLOCK_0308 | block_ratio | 10.1021/acs.biomac.4c01202 |  | DM2 |  | 5.88 | aqueous self-assembly |  |  |  | 3.8 | DM2 | [5 empty] | 0.5797836 | 0 | 0 | 0 | 0
BLOCK_0309 | block_ratio | 10.1021/acs.biomac.4c01202 |  | DM4 |  | 1.18 | aqueous self-assembly |  |  |  | 4.4 | DM4 | [5 empty] | 0.6434527 | 0 | 0 | 0 | 0
BLOCK_0310 | block_ratio | 10.1021/acs.biomac.4c01202 |  | M2 |  | 6.67 | aqueous self-assembly |  |  |  | 2.8 | M2 | [5 empty] | 0.447158 | 0 | 0 | 0 | 0
BLOCK_0311 | block_ratio | 10.1021/acs.biomac.4c01202 |  | D2 |  | 10 | aqueous self-assembly |  |  |  |  | D2 | [6 empty] | 0 | 0 | 0 | 0
BLOCK_0312 | block_ratio | 10.3390/polym10040443 | Doxorubicin | Ad-(PC22-b-PD18-b-PP8)4 |  | 1.46 | dialysis | 110.8 | 37.8 | 7.7 | 3.4 | Ad-(PC22-b-PD18-b-PP8)4 | [5 empty] | 0.5314789 | 0 | 0 | 0 | 0 | C[C@H]1[C@H]([C@H](C[C@@H](O1)O[C@H]2C[C@@](CC3=C2C(=C4C(=C3O)C(=O)C5=C(C4=O)C(=CC=C5)OC)O)(C(=O)CO)O)N)O | 543.52 | 1.27 | 206
BLOCK_0313 | block_ratio | 10.3390/polym10040443 | Doxorubicin | Ad-(PC22-b-PD18-b-PP8)4 |  | 1.46 | dialysis | 122.5 | 31.6 | 10.5 | 3.4 | Ad-(PC22-b-PD18-b-PP8)4 | [5 empty] | 0.5314789 | 0 | 0 | 0 | 0 | C[C@H]1[C@H]([C@H](C[C@@H](O1)O[C@H]2C[C@@](CC3=C2C(=C4C(=C3O)C(=O)C5=C(C4=O)C(=CC=C5)OC)O)(C(=O)CO)O)N)O | 543.52 | 1.27 | 206
BLOCK_0314 | block_ratio | 10.3390/polym10040443 | Doxorubicin | Ad-(PC28-b-PD18-b-PP8)4 |  | 1.63 | dialysis | 129 | 40.4 | 9.9 | 2.8 | Ad-(PC28-b-PD18-b-PP8)4 | [5 empty] | 0.447158 | 0 | 0 | 0 | 0 | C[C@H]1[C@H]([C@H](C[C@@H](O1)O[C@H]2C[C@@](CC3=C2C(=C4C(=C3O)C(=O)C5=C(C4=O)C(=CC=C5)OC)O)(C(=O)CO)O)N)O | 543.52 | 1.27 | 206
BLOCK_0315 | block_ratio | 10.3390/polym10040443 | Doxorubicin | Ad-(PC28-b-PD18-b-PP8)4 |  | 1.63 | dialysis | 152.5 | 34.7 | 16.7 | 2.8 | Ad-(PC28-b-PD18-b-PP8)4 | [5 empty] | 0.447158 | 0 | 0 | 0 | 0 | C[C@H]1[C@H]([C@H](C[C@@H](O1)O[C@H]2C[C@@](CC3=C2C(=C4C(=C3O)C(=O)C5=C(C4=O)C(=CC=C5)OC)O)(C(=O)CO)O)N)O | 543.52 | 1.27 | 206
BLOCK_0316 | block_ratio | 10.3390/polym10040443 | Doxorubicin | Ad-(PC28-b-PD25-b-PP8)4 |  | 1.96 | dialysis | 180.7 | 56 | 11.6 | 2.5 | Ad-(PC28-b-PD25-b-PP8)4 | [5 empty] | 0.39794 | 0 | 0 | 0 | 0 | C[C@H]1[C@H]([C@H](C[C@@H](O1)O[C@H]2C[C@@](CC3=C2C(=C4C(=C3O)C(=O)C5=C(C4=O)C(=CC=C5)OC)O)(C(=O)CO)O)N)O | 543.52 | 1.27 | 206
BLOCK_0317 | block_ratio | 10.3390/polym10040443 | Doxorubicin | Ad-(PC28-b-PD25-b-PP8)4 |  | 1.96 | dialysis | 256 | 44.7 | 22.4 | 2.5 | Ad-(PC28-b-PD25-b-PP8)4 | [5 empty] | 0.39794 | 0 | 0 | 0 | 0 | C[C@H]1[C@H]([C@H](C[C@@H](O1)O[C@H]2C[C@@](CC3=C2C(=C4C(=C3O)C(=O)C5=C(C4=O)C(=CC=C5)OC)O)(C(=O)CO)O)N)O | 543.52 | 1.27 | 206
BLOCK_0318 | block_ratio | 10.1371/journal.pone.0112200 | Docetaxel | PCL12K-mPEG5k | PCL | 2.4 | dialysis | 51.4 | 64.2 | 8.2 |  | PCL12K-PEG5k | 5000 | 12000 | PCL | 17000 | PCL |  | 0 | 0 | 0 | 0
BLOCK_0319 | block_ratio | 10.1371/journal.pone.0112200 | Docetaxel | PCL12K-PEG5K-COOH | PCL | 2.4 | dialysis | 50.5 | 65.7 | 8.4 |  | PCL12K-PEG5K-COOH | 5000 | 12000 | PCL | 17000 | PCL |  | 0 | 0 | 0 | 0
BLOCK_0320 | block_ratio | 10.1371/journal.pone.0112200 | Docetaxel | PCL4.8K-PEG2K | PCL | 2.4 | dialysis | 37.1 | 56.4 | 7.3 |  | PCL4.8K-PEG2K | 2000 | 4800 | PCL | 6800 | PCL |  | 0 | 0 | 0 | 0
BLOCK_0321 | block_ratio | 10.1371/journal.pone.0112200 | Docetaxel | PCL4.8K-PEG2K-COOH | PCL | 2.4 | dialysis | 38.6 | 58 | 7.5 |  | PCL4.8K-PEG2K-COOH | 2000 | 4800 | PCL | 6800 | PCL |  | 0 | 0 | 0 | 0
BLOCK_0322 | block_ratio | 10.1021/bm401312j |  | PEG2k-PCL2k | PCL | 1 | direct_dissolution |  |  |  |  | PEG2k-PCL2k | 2000 | 2000 | PCL | 4000 | PCL |  | 0 | 0 | 0 | 0
BLOCK_0323 | block_ratio | 10.1021/bm401312j |  | PEG2k-PLA2k | PLA | 1 | direct_dissolution |  |  |  |  | PEG2k-PLA2k | 2000 | 2000 | PLA | 4000 | PLA |  | 0 | 0 | 0 | 0
BLOCK_0324 | block_ratio | 10.1021/bm401312j |  | PEG2k-PεDL2k |  | 1 | direct_dissolution |  |  |  |  | PEG2k-PεDL2k | 2000 | 2000 | PΕDL | 4000 | PΕDL |  | 0 | 0 | 0 | 0
BLOCK_0325 | block_ratio | 10.1021/bm401312j |  | PEG2k-P(CL/εDL)2k |  | 1 | direct_dissolution |  |  |  |  | PEG2k-P(CL/εDL)2k | 2 | 2 |  | 4 |  |  | 0 | 0 | 0 | 0
BLOCK_0326 | block_ratio | 10.1021/bm401312j |  | PEG2k-P(LA/εDL)2k |  | 1 | direct_dissolution |  |  |  |  | PEG2k-P(LA/εDL)2k | 2 | 2 |  | 4 |  |  | 0 | 0 | 0 | 0
BLOCK_0327 | block_ratio | 10.1021/bm401312j |  | PEG2k-P(LA/CL)2k |  | 1 | direct_dissolution |  |  |  |  | PEG2k-P(LA/CL)2k | 2 | 2 |  | 4 |  |  | 0 | 0 | 0 | 0
BLOCK_0328 | block_ratio | 10.3390/pharmaceutics14102137 | Curcumin | Pluronic P84 |  | 1.49 | aq. self-assembly PBS | 19.27 |  |  | 1.9 | P84 | [5 empty] | 0.2787536 | 0 | 0 | 0 | 0
BLOCK_0329 | block_ratio | 10.3390/pharmaceutics14102137 | Curcumin | Pluronic P123 |  | 2.27 | aq. self-assembly PBS | 25.5 |  |  | 8.8 | P123 | [5 empty] | 0.9444827 | 0 | 0 | 0 | 0
BLOCK_0330 | block_ratio | 10.3390/pharmaceutics14102137 | Curcumin | Pluronic F127 |  | 0.43 | aq. self-assembly PBS | 28.06 |  |  | 7.9 | F127 | [5 empty] | 0.8976271 | 0 | 0 | 0 | 0
BLOCK_0331 | block_ratio | 10.3390/ijms242216534 | Cannabidiol | PEO113-b-PCL29 | PCL | 0.66 | solvent_evaporation | 37 | 82 | 8 |  | PEG113-b-PCL29 | 113 | 29 | PCL | 142 | PCL |  | 0 | 0 | 0 | 0
BLOCK_0332 | block_ratio | 10.3390/ijms242216534 | Cannabidiol | PEO113-b-PCL29 | PCL | 0.66 | solvent_evaporation |  | 67 | 9 |  | PEG113-b-PCL29 | 113 | 29 | PCL | 142 | PCL |  | 0 | 0 | 0 | 0
BLOCK_0333 | block_ratio | 10.3390/ijms242216534 | Cannabidiol | PEO113-b-PCL29 | PCL | 0.66 | solvent_evaporation |  | 66 | 13 |  | PEG113-b-PCL29 | 113 | 29 | PCL | 142 | PCL |  | 0 | 0 | 0 | 0
BLOCK_0334 | block_ratio | 10.3390/ijms242216534 | Cannabidiol | PEO113-b-P(CyCL1-co-CL27)28 |  |  | solvent_evaporation | 44 | 89 | 9 |  | PEG113-b-P(CyCL1-co-CL27)28 | 113 | [5 empty] | 0 | 0 | 0 | 0
BLOCK_0335 | block_ratio | 10.3390/ijms242216534 | Cannabidiol | PEO113-b-P(CyCL1-co-CL27)28 |  |  | solvent_evaporation |  | 83 | 11 |  | PEG113-b-P(CyCL1-co-CL27)28 | 113 | [5 empty] | 0 | 0 | 0 | 0
BLOCK_0336 | block_ratio | 10.3390/ijms242216534 | Cannabidiol | PEO113-b-P(CyCL1-co-CL27)28 |  |  | solvent_evaporation |  | 82 | 16 |  | PEG113-b-P(CyCL1-co-CL27)28 | 113 | [5 empty] | 0 | 0 | 0 | 0
BLOCK_0337 | block_ratio | 10.3390/ijms242216534 | Cannabidiol | PEO113-b-P(CyCL1-co-CL12)13 |  |  | solvent_evaporation | 40 | 75 | 7 |  | PEG113-b-P(CyCL1-co-CL12)13 | 113 | [5 empty] | 0 | 0 | 0 | 0
BLOCK_0338 | block_ratio | 10.3390/ijms242216534 | Cannabidiol | PEO113-b-P(CyCL1-co-CL12)13 |  |  | solvent_evaporation |  | 69 | 10 |  | PEG113-b-P(CyCL1-co-CL12)13 | 113 | [5 empty] | 0 | 0 | 0 | 0
BLOCK_0339 | block_ratio | 10.3390/ijms242216534 | Cannabidiol | PEO113-b-P(CyCL1-co-CL12)13 |  |  | solvent_evaporation |  | 68 | 14 |  | PEG113-b-P(CyCL1-co-CL12)13 | 113 | [5 empty] | 0 | 0 | 0 | 0
BLOCK_0340 | block_ratio | 10.1155/2014/904634 | Methotrexate | PAA(8:2)-PEG2000 |  |  | aq. self-assembly | 73 | 82.5 | 7.5 | 4.5 | PAA(8:2)-PEG2000 | 8 | 2 |  | 10 |  | 0.6532125 | 0 | 0 | 0 | 0 |  | 454.44 | 1.85 | 211
BLOCK_0341 | block_ratio | 10.1155/2014/904634 | Methotrexate | PAA(7:3)-PEG2000 |  |  | aq. self-assembly | 56 | 69.3 | 6.3 | 20.1 | PAA(7:3)-PEG2000 | 7 | 3 |  | 10 |  | 1.303196 | 0 | 0 | 0 | 0 |  | 454.44 | 1.85 | 211
BLOCK_0342 | block_ratio | 10.1155/2014/904634 | Methotrexate | PAA(6:4)-PEG2000 |  |  | aq. self-assembly | 38 | 60.5 | 5.5 | 52.3 | PAA(6:4)-PEG2000 | 6 | 4 |  | 10 |  | 1.718502 | 0 | 0 | 0 | 0 |  | 454.44 | 1.85 | 211
BLOCK_0343 | block_ratio | 10.1155/2014/904634 | Methotrexate | PAA(8:2)-PEG5000 |  |  | aq. self-assembly | 42 | 75.9 | 6.9 | 9.4 | PAA(8:2)-PEG5000 | 8 | 2 |  | 10 |  | 0.9731279 | 0 | 0 | 0 | 0 |  | 454.44 | 1.85 | 211
BLOCK_0344 | block_ratio | 10.1155/2014/904634 | Methotrexate | PAA(7:3)-PEG5000 |  |  | aq. self-assembly | 61 | 56.1 | 5.1 | 27.2 | PAA(7:3)-PEG5000 | 7 | 3 |  | 10 |  | 1.434569 | 0 | 0 | 0 | 0 |  | 454.44 | 1.85 | 211
BLOCK_0345 | block_ratio | 10.1155/2014/904634 | Methotrexate | PAA(6:4)-PEG5000 |  |  | aq. self-assembly | 98 | 31.9 | 2.9 | 44 | PAA(6:4)-PEG5000 | 6 | 4 |  | 10 |  | 1.643453 | 0 | 0 | 0 | 0 |  | 454.44 | 1.85 | 211
BLOCK_0346 | block_ratio | 10.3390/polym12010183 | Paclitaxel | PMAG22-b-PGlu(OBzl)4 |  | 0.161 | dialysis | 240 |  |  |  | PMAG22-b-PGlu(OBzl)4 |  | 4 | PGLU(OBZL) |  | PGLU(OBZL) |  | 0 | 0 | 0 | 0 | CC1=C2[C@H](C(=O)[C@@]3([C@H](C[C@@H]4[C@]([C@H]3[C@@H]([C@@](C2(C)C)(C[C@@H]1OC(=O)[C@@H]([C@H](C5=CC=CC=C5)NC(=O)C6=CC=CC=C6)O)O)OC(=O)C7=CC=CC=C7)(CO4)OC(=O)C)O)C)OC(=O)C | 853.91 | 3 | 221
BLOCK_0347 | block_ratio |  | Paclitaxel | PMAG22-b-PGlu(OBzl)9 |  | 0.363 | dialysis | 190 |  |  |  | PMAG22-b-PGlu(OBzl)9 |  | 9 | PGLU(OBZL) |  | PGLU(OBZL) |  | 0 | 0 | 0 | 0 | CC1=C2C(C(=O)C3(C(CC4C(C3C(C(C2(C)C)(CC1OC(=O)C(C(C5=CC=CC=C5)NC(=O)C6=CC=CC=C6)O)O)OC(=O)C)OC(O4)C7=CC=CC=C7)O)C)OC(=O)C | 853.91 | 3 | 221
BLOCK_0348 | block_ratio |  | Paclitaxel | PMAG22-b-PGlu(OBzl)15 |  | 0.605 | dialysis | 300 |  |  |  | PMAG22-b-PGlu(OBzl)15 |  | 15 | PGLU(OBZL) |  | PGLU(OBZL) |  | 0 | 0 | 0 | 0 | CC1=C2C(C(=O)C3(C(CC4C(C3C(C(C2(C)C)(CC1OC(=O)C(C(C5=CC=CC=C5)NC(=O)C6=CC=CC=C6)O)O)OC(=O)C)OC(O4)C7=CC=CC=C7)O)C)OC(=O)C | 853.91 | 3 | 221
BLOCK_0349 | block_ratio |  | Paclitaxel | PMAG22-b-PGlu(OBzl)48 |  | 1.934 | dialysis |  |  |  |  | PMAG22-b-PGlu(OBzl)48 |  | 48 | PGLU(OBZL) |  | PGLU(OBZL) |  | 0 | 0 | 0 | 0 | CC1=C2C(C(=O)C3(C(CC4C(C3C(C(C2(C)C)(CC1OC(=O)C(C(C5=CC=CC=C5)NC(=O)C6=CC=CC=C6)O)O)OC(=O)C)OC(O4)C7=CC=CC=C7)O)C)OC(=O)C | 853.91 | 3 | 221
BLOCK_0350 | block_ratio |  | Paclitaxel | PMAG22-b-PGlu(OBzl)60 |  | 2.418 | dialysis | 710 |  |  |  | PMAG22-b-PGlu(OBzl)60 |  | 60 | PGLU(OBZL) |  | PGLU(OBZL) |  | 0 | 1 | 0 | 0 | CC1=C2[C@H](C(=O)[C@@]3([C@H](C[C@@H]4[C@]([C@H]3[C@@H]([C@@](C2(C)C)(C[C@@H]1OC(=O)[C@@H]([C@H](C5=CC=CC=C5)NC(=O)C6=CC=CC=C6)O)O)OC(=O)C7=CC=CC=C7)(CO8)OC(=O)C)O)C)OC(=O)C | 853.91 | 3 | 221
BLOCK_0351 | block_ratio |  | Paclitaxel | PMAG80-b-PGlu(OBzl)48 |  | 0.532 | dialysis | 200 |  |  |  | PMAG80-b-PGlu(OBzl)48 |  | 48 | PGLU(OBZL) |  | PGLU(OBZL) |  | 0 | 0 | 0 | 0 | CC1=C2C(C(=O)C3(C(CC4C(C3C(C(C2(C)C)(CC1OC(=O)C(C(C5=CC=CC=C5)NC(=O)C6=CC=CC=C6)O)O)OC(=O)C)OC(O4)C7=CC=CC=C7)O)C)OC(=O)C | 853.91 | 3 | 221
BLOCK_0352 | block_ratio |  | Paclitaxel | PMAG22-b-PIle30 |  | 0.624 | dialysis | 890 |  |  |  | PMAG22-b-PIle30 |  | 30 | PILE |  | PILE |  | 0 | 1 | 0 | 0 | CC1=C2C(C(=O)C3(C(CC4C(C3C(C(C2(C)C)(CC1OC(=O)C(C(C5=CC=CC=C5)NC(=O)C6=CC=CC=C6)O)O)OC(=O)C)OC(O4)C7=CC=CC=C7)O)C)OC(=O)C | 853.91 | 3 | 221
BLOCK_0353 | block_ratio |  | Paclitaxel | PMAG22-b-PIle38 |  | 0.79 | dialysis | 850 |  |  |  | PMAG22-b-PIle38 |  | 38 | PILE |  | PILE |  | 0 | 1 | 0 | 0 | CC1=C2C(C(=O)C3(C(CC4C(C3C(C(C2(C)C)(CC1OC(=O)C(C(C5=CC=CC=C5)NC(=O)C6=CC=CC=C6)O)O)OC(=O)C)OC(O4)C7=CC=CC=C7)O)C)OC(=O)C | 853.91 | 3 | 221
FILM_0354 | film_hydration | WangSong2020 | Tanshinone IIA | PEG-PCL |  |  | unknown | 26.8 | 60.1 | 5.2 | [8 empty] | 0 | 0 | 0 | 1
FILM_0355 | film_hydration | WangSong2020 | Tanshinone IIA | PEG-PCL |  |  | unknown | 20.5 | 85.1 | 6.3 | [8 empty] | 0 | 0 | 0 | 1
FILM_0356 | film_hydration | WangSong2020 | Tanshinone IIA | PEG-PCL |  |  | unknown | 22.7 | 79 | 6.4 | [8 empty] | 0 | 0 | 0 | 1
FILM_0357 | film_hydration | WangSong2020 | Tanshinone IIA | PEG-PCL |  |  | unknown | 17.4 | 66.5 | 7.4 | [8 empty] | 0 | 0 | 0 | 1
FILM_0358 | film_hydration | WangSong2020 | Tanshinone IIA | PEG-PCL |  |  | unknown | 17.9 | 71.5 | 7.9 | [8 empty] | 0 | 0 | 0 | 1
FILM_0359 | film_hydration | WangSong2020 | Tanshinone IIA | PEG-PCL |  |  | unknown | 16.9 | 81.9 | 6.8 | [8 empty] | 0 | 0 | 0 | 1
FILM_0360 | film_hydration | WangSong2020 | Tanshinone IIA | PEG-PCL |  |  | unknown | 23.6 | 29.3 | 7.4 | [8 empty] | 0 | 0 | 0 | 1
FILM_0361 | film_hydration | WangSong2020 | Tanshinone IIA | PEG-PCL |  |  | unknown | 25.4 | 78 | 6.1 | [8 empty] | 0 | 0 | 0 | 1
FILM_0362 | film_hydration | WangSong2020 | Tanshinone IIA | PEG-PCL |  |  | unknown | 18.4 | 70.4 | 6.6 | [8 empty] | 0 | 0 | 0 | 1
FILM_0363 | film_hydration | WangSong2020 | Tanshinone IIA | PEG-PCL |  |  | unknown | 16.8 | 86.4 | 7.8 | [8 empty] | 0 | 0 | 0 | 1
FILM_0364 | film_hydration | WangSong2020 | Tanshinone IIA | PEG-PCL |  |  | unknown | 4 | [10 empty] | 0 | 0 | 0 | 1
FILM_0365 | film_hydration | WangSong2020 | Tanshinone IIA | PEG-PCL |  |  | unknown | [11 empty] | 0 | 0 | 0 | 1
FILM_0366 | film_hydration | ZhuWeifeng2022 | Puerarin+Daidzein |  |  |  | unknown | [11 empty] | 0 | 0 | 0 | 1
FILM_0367 | film_hydration | ZhuWeifeng2022 | Puerarin+Daidzein |  |  |  | unknown | [11 empty] | 0 | 0 | 0 | 1
FILM_0368 | film_hydration | ZhuWeifeng2022 | Puerarin+Daidzein |  |  |  | unknown | [11 empty] | 0 | 0 | 0 | 1
FILM_0369 | film_hydration | ZhuWeifeng2022 | Puerarin+Daidzein |  |  |  | unknown | [11 empty] | 0 | 0 | 0 | 1
FILM_0370 | film_hydration | ZhuWeifeng2022 | Puerarin+Daidzein |  |  |  | unknown | [11 empty] | 0 | 0 | 0 | 1
FILM_0371 | film_hydration | ZhuWeifeng2022 | Puerarin+Daidzein |  |  |  | unknown | [11 empty] | 0 | 0 | 0 | 1
FILM_0372 | film_hydration | ZhuWeifeng2022 | Puerarin+Daidzein |  |  |  | unknown | [11 empty] | 0 | 0 | 0 | 1
FILM_0373 | film_hydration | ZhuWeifeng2022 | Puerarin+Daidzein |  |  |  | unknown | [11 empty] | 0 | 0 | 0 | 1
FILM_0374 | film_hydration | ZhuWeifeng2022 | Puerarin+Daidzein |  |  |  | unknown | [11 empty] | 0 | 0 | 0 | 1
FILM_0375 | film_hydration | ZhuWeifeng2022 | Puerarin+Daidzein |  |  |  | unknown | [11 empty] | 0 | 0 | 0 | 1
FILM_0376 | film_hydration | ZhuWeifeng2022 | Puerarin+Daidzein |  |  |  | unknown | [11 empty] | 0 | 0 | 0 | 1
FILM_0377 | film_hydration | ZhuWeifeng2022 | Puerarin+Daidzein |  |  |  | unknown | [11 empty] | 0 | 0 | 0 | 1
FILM_0378 | film_hydration | ZhuWeifeng2022 | Puerarin+Daidzein |  |  |  | unknown | [11 empty] | 0 | 0 | 0 | 1
FILM_0379 | film_hydration | ZhuWeifeng2022 | Puerarin+Daidzein |  |  |  | unknown | [11 empty] | 0 | 0 | 0 | 1
FILM_0380 | film_hydration | ZhuWeifeng2022 | Puerarin+Daidzein |  |  |  | unknown | [11 empty] | 0 | 0 | 0 | 1
FILM_0381 | film_hydration | ZhuWeifeng2022 | Puerarin+Daidzein |  |  |  | solvent_evaporation | [11 empty] | 0 | 0 | 0 | 0
FILM_0382 | film_hydration | ZhuWeifeng2022 | Puerarin+Daidzein |  |  |  | solvent_evaporation | [11 empty] | 0 | 0 | 0 | 0
FILM_0383 | film_hydration | ZhuWeifeng2022 | Puerarin+Daidzein |  |  |  | solvent_evaporation | [11 empty] | 0 | 0 | 0 | 0
FILM_0384 | film_hydration | ZhuWeifeng2022 | Puerarin+Daidzein |  |  |  | solvent_evaporation | [11 empty] | 0 | 0 | 0 | 0
FILM_0385 | film_hydration | ZhuWeifeng2022 | Puerarin+Daidzein |  |  |  | solvent_evaporation | [11 empty] | 0 | 0 | 0 | 0
FILM_0386 | film_hydration | ZhuWeifeng2022 | Puerarin+Daidzein |  |  |  | unknown | [11 empty] | 0 | 0 | 0 | 1
FILM_0387 | film_hydration | ZhuWeifeng2022 | Puerarin+Daidzein |  |  |  | unknown | [11 empty] | 0 | 0 | 0 | 1
FILM_0388 | film_hydration | ZhuWeifeng2022 | Puerarin+Daidzein |  |  |  | unknown | [11 empty] | 0 | 0 | 0 | 1
FILM_0389 | film_hydration | ZhuWeifeng2022 | Puerarin+Daidzein |  |  |  | unknown | [11 empty] | 0 | 0 | 0 | 1
FILM_0390 | film_hydration | ZhuWeifeng2022 | Puerarin+Daidzein |  |  |  | unknown | [11 empty] | 0 | 0 | 0 | 1
FILM_0391 | film_hydration | ZhuWeifeng2022 | Puerarin+Daidzein | F127 |  |  | unknown |  |  |  |  | F127 | [6 empty] | 0 | 0 | 0 | 1
FILM_0392 | film_hydration | ZhuWeifeng2022 | Puerarin+Daidzein | F127+HS15 |  |  | unknown |  |  |  |  | F127+HS15 | [6 empty] | 0 | 0 | 0 | 1
FILM_0393 | film_hydration | ZhuWeifeng2022 | Puerarin+Daidzein |  |  |  | unknown | [11 empty] | 0 | 0 | 0 | 1
FILM_0394 | film_hydration | MaWenzhuan2015 | Baicalin | TPGS |  |  | film_hydration |  |  | 87.23 | [8 empty] | 0 | 0 | 0 | 0
FILM_0395 | film_hydration | MaWenzhuan2015 | Baicalin | TPGS |  |  | film_hydration |  |  | 90.35 | [8 empty] | 0 | 0 | 0 | 0
FILM_0396 | film_hydration | MaWenzhuan2015 | Baicalin | TPGS |  |  | film_hydration |  |  | 92.67 | [8 empty] | 0 | 0 | 0 | 0
FILM_0397 | film_hydration | MaWenzhuan2015 | Baicalin | TPGS |  |  | film_hydration |  |  | 95.18 | [8 empty] | 0 | 0 | 0 | 0
FILM_0398 | film_hydration | MaWenzhuan2015 | Baicalin | TPGS |  |  | film_hydration |  |  | 90.33 | [8 empty] | 0 | 0 | 0 | 0
FILM_0399 | film_hydration | MaWenzhuan2015 | Baicalin | TPGS |  |  | film_hydration |  |  | 90.25 | [8 empty] | 0 | 0 | 0 | 0
FILM_0400 | film_hydration | MaWenzhuan2015 | Baicalin | TPGS |  |  | film_hydration |  |  | 97.23 | [8 empty] | 0 | 0 | 0 | 0
FILM_0401 | film_hydration | MaWenzhuan2015 | Baicalin | TPGS |  |  | film_hydration |  |  | 85.35 | [8 empty] | 0 | 0 | 0 | 0
FILM_0402 | film_hydration | MaWenzhuan2015 | Baicalin | TPGS |  |  | film_hydration |  |  | 82.67 | [8 empty] | 0 | 0 | 0 | 0
FILM_0403 | film_hydration | MaWenzhuan2015 | Baicalin | TPGS |  |  | unknown |  | 1.23 | 94.14 | [8 empty] | 0 | 0 | 0 | 1
FILM_0404 | film_hydration | MaWenzhuan2015 | Baicalin | TPGS |  |  | unknown |  | 0.2 | 95.83 | [8 empty] | 0 | 0 | 0 | 1
FILM_0405 | film_hydration | MaWenzhuan2015 | Baicalin | TPGS |  |  | unknown |  | 0.35 | 91.6 | [8 empty] | 0 | 0 | 0 | 1
FILM_0406 | film_hydration | MaWenzhuan2015 | Baicalin | TPGS |  |  | unknown |  | 1.01 | 85.6 | [8 empty] | 0 | 0 | 0 | 1
FILM_0407 | film_hydration | MaWenzhuan2015 | Baicalin | TPGS |  |  | unknown |  | 0.35 | 78.44 | [8 empty] | 0 | 0 | 0 | 1
FILM_0408 | film_hydration | MaWenzhuan2015 | Baicalin | TPGS |  |  | unknown |  | 0.67 | 70.63 | [8 empty] | 0 | 0 | 0 | 1
FILM_0409 | film_hydration | MaWenzhuan2015 | Baicalin | TPGS |  |  | unknown |  | 0.2 | 95.83 | [8 empty] | 0 | 0 | 0 | 1
FILM_0410 | film_hydration | MaWenzhuan2015 | Baicalin | TPGS |  |  | unknown | 7.4 | [10 empty] | 0 | 0 | 0 | 1
FILM_0411 | film_hydration | MaWenzhuan2015 | Baicalin | TPGS |  |  | unknown | 6.5 | [10 empty] | 0 | 0 | 0 | 1
FILM_0447 | film_hydration | HuangWenjie2016 | Ampelopsin |  |  |  | film_hydration |  |  | 82.73 | [8 empty] | 0 | 0 | 0 | 0
FILM_0448 | film_hydration | HuangWenjie2016 | Ampelopsin |  |  |  | film_hydration |  |  | 82.24 | [8 empty] | 0 | 0 | 0 | 0
FILM_0449 | film_hydration | HuangWenjie2016 | Ampelopsin |  |  |  | film_hydration |  |  | 80.63 | [8 empty] | 0 | 0 | 0 | 0
FILM_0450 | film_hydration | HuangWenjie2016 | Ampelopsin |  |  |  | film_hydration |  |  | 69.15 | [8 empty] | 0 | 0 | 0 | 0
FILM_0451 | film_hydration | HuangWenjie2016 | Ampelopsin |  |  |  | unknown |  |  | 81.52 | [8 empty] | 0 | 0 | 0 | 1
FILM_0452 | film_hydration | HuangWenjie2016 | Ampelopsin |  |  |  | unknown |  |  | 72.73 | [8 empty] | 0 | 0 | 0 | 1
FILM_0453 | film_hydration | HuangWenjie2016 | Ampelopsin |  |  |  | unknown |  |  | 64.63 | [8 empty] | 0 | 0 | 0 | 1
FILM_0454 | film_hydration | HuangWenjie2016 | Ampelopsin |  |  |  | unknown |  |  | 80.96 | [8 empty] | 0 | 0 | 0 | 1
FILM_0455 | film_hydration | HuangWenjie2016 | Ampelopsin |  |  |  | unknown |  |  | 77.13 | [8 empty] | 0 | 0 | 0 | 1
FILM_0456 | film_hydration | HuangWenjie2016 | Ampelopsin |  |  |  | unknown |  |  | 74.08 | [8 empty] | 0 | 0 | 0 | 1
FILM_0457 | film_hydration | HuangWenjie2016 | Ampelopsin |  |  |  | unknown |  |  | 43.14 | [8 empty] | 0 | 0 | 0 | 1
FILM_0458 | film_hydration | HuangWenjie2016 | Ampelopsin |  |  |  | unknown |  | 20.73 | 80.42 | [8 empty] | 0 | 0 | 0 | 1
FILM_0466 | film_hydration | CaoJunru2024 | Temozolomide |  |  |  | film_hydration |  |  | 76 | [8 empty] | 0 | 0 | 0 | 0
FILM_0467 | film_hydration | CaoJunru2024 | Temozolomide |  |  |  | film_hydration |  |  | 86.64 | [8 empty] | 0 | 0 | 0 | 0
FILM_0468 | film_hydration | CaoJunru2024 | Temozolomide |  |  |  | film_hydration |  |  | 81.55 | [8 empty] | 0 | 0 | 0 | 0
FILM_0469 | film_hydration | CaoJunru2024 | Temozolomide |  |  |  | film_hydration |  |  | 85.79 | [8 empty] | 0 | 0 | 0 | 0
FILM_0470 | film_hydration | CaoJunru2024 | Temozolomide |  |  |  | film_hydration |  |  | 84.81 | [8 empty] | 0 | 0 | 0 | 0
FILM_0471 | film_hydration | CaoJunru2024 | Temozolomide |  |  |  | film_hydration |  |  | 86.64 | [8 empty] | 0 | 0 | 0 | 0
FILM_0472 | film_hydration | CaoJunru2024 | Temozolomide |  |  |  | unknown |  |  | 84.88 | [8 empty] | 0 | 0 | 0 | 1
FILM_0473 | film_hydration | CaoJunru2024 | Temozolomide |  |  |  | unknown |  |  | 85.19 | [8 empty] | 0 | 0 | 0 | 1
FILM_0474 | film_hydration | CaoJunru2024 | Temozolomide |  |  |  | unknown |  |  | 85.95 | [8 empty] | 0 | 0 | 0 | 1
FILM_0475 | film_hydration | CaoJunru2024 | Temozolomide |  |  |  | unknown |  |  | 86.35 | [8 empty] | 0 | 0 | 0 | 1
FILM_0476 | film_hydration | CaoJunru2024 | Temozolomide |  |  |  | unknown |  |  | 80.68 | [8 empty] | 0 | 0 | 0 | 1
FILM_0477 | film_hydration | CaoJunru2024 | Temozolomide |  |  |  | unknown |  |  | 86.64 | [8 empty] | 0 | 0 | 0 | 1
FILM_0478 | film_hydration | CaoJunru2024 | Temozolomide |  |  |  | unknown |  |  | 83.07 | [8 empty] | 0 | 0 | 0 | 1
FILM_0479 | film_hydration | CaoJunru2024 | Temozolomide |  |  |  | unknown |  |  | 66.86 | [8 empty] | 0 | 0 | 0 | 1
FILM_0480 | film_hydration | CaoJunru2024 | Temozolomide |  |  |  | unknown |  |  | 88.21 | [8 empty] | 0 | 0 | 0 | 1
FILM_0481 | film_hydration | CaoJunru2024 | Temozolomide |  |  |  | unknown |  |  | 86.64 | [8 empty] | 0 | 0 | 0 | 1
FILM_0482 | film_hydration | CaoJunru2024 | Temozolomide |  |  |  | unknown |  |  | 76.59 | [8 empty] | 0 | 0 | 0 | 1
FILM_0483 | film_hydration | CaoJunru2024 | Temozolomide |  |  |  | unknown | 142 | 88.21 | 22.05 | [8 empty] | 0 | 0 | 0 | 1
FILM_0484 | film_hydration | CaoJunru2024 | Temozolomide |  |  |  | unknown | 153.5 | 79.41 | 19.89 | [8 empty] | 0 | 0 | 0 | 1
FILM_0485 | film_hydration | CaoJunru2024 | Temozolomide |  |  |  | unknown | 179.9 | 82.11 | 20.55 | [8 empty] | 0 | 0 | 0 | 1
FILM_0486 | film_hydration | CaoJunru2024 | Temozolomide |  |  |  | unknown | 153.6 | 84.17 | 21.07 | [8 empty] | 0 | 0 | 0 | 1
FILM_0487 | film_hydration | CaoJunru2024 | Temozolomide |  |  |  | unknown |  | 77.42 | 33.51 | [8 empty] | 0 | 0 | 0 | 1
FILM_0488 | film_hydration | CaoJunru2024 | Temozolomide |  |  |  | unknown |  | 7.225 | [9 empty] | 0 | 0 | 0 | 1
FILM_0489 | film_hydration | CaoJunru2024 | Temozolomide |  |  |  | unknown | [11 empty] | 0 | 0 | 0 | 1
FILM_0490 | film_hydration | CaoJunru2024 | Temozolomide |  |  |  | unknown | [11 empty] | 0 | 0 | 0 | 1
FILM_0491 | film_hydration | WangBinbin2022 | Berberine+Honokiol | Angelica sinensis polysaccharide |  |  | unknown |  |  | 62.62 | [8 empty] | 0 | 0 | 0 | 1
FILM_0492 | film_hydration | WangBinbin2022 | Berberine+Honokiol | Angelica sinensis polysaccharide |  |  | unknown |  |  | 10.65 | [8 empty] | 0 | 0 | 0 | 1
FILM_0493 | film_hydration | WangBinbin2022 | Berberine+Honokiol | Angelica sinensis polysaccharide |  |  | unknown |  |  | 26.11 | [8 empty] | 0 | 0 | 0 | 1
FILM_0494 | film_hydration | WangBinbin2022 | Berberine+Honokiol | Angelica sinensis polysaccharide |  |  | unknown |  |  | 24.15 | [8 empty] | 0 | 0 | 0 | 1
FILM_0495 | film_hydration | WangBinbin2022 | Berberine+Honokiol | Angelica sinensis polysaccharide |  |  | unknown |  |  | 12.13 | [8 empty] | 0 | 0 | 0 | 1
FILM_0496 | film_hydration | WangBinbin2022 | Berberine+Honokiol | PEG2000 |  |  | unknown |  |  | 12.62 |  | PEG2000 | 2000 | [5 empty] | 0 | 0 | 0 | 1
FILM_0497 | film_hydration | WangBinbin2022 | Berberine+Honokiol | Angelica sinensis polysaccharide |  |  | unknown |  |  | 37.63 | [8 empty] | 0 | 0 | 0 | 1
FILM_0498 | film_hydration | WangBinbin2022 | Berberine+Honokiol | Angelica sinensis polysaccharide |  |  | unknown |  |  | 40.05 |  | 200μL | [6 empty] | 0 | 0 | 0 | 1
FILM_0499 | film_hydration | WangBinbin2022 | Berberine+Honokiol | Angelica sinensis polysaccharide |  |  | unknown |  |  | 63.3 |  | 300μL | [6 empty] | 0 | 0 | 0 | 1
FILM_0500 | film_hydration | WangBinbin2022 | Berberine+Honokiol | Angelica sinensis polysaccharide |  |  | unknown |  |  | 68.52 |  | 400μL | [6 empty] | 0 | 0 | 0 | 1
FILM_0501 | film_hydration | WangBinbin2022 | Berberine+Honokiol | Angelica sinensis polysaccharide |  |  | unknown |  |  | 64.4 |  | 500μL | [6 empty] | 0 | 0 | 0 | 1
FILM_0502 | film_hydration | WangBinbin2022 | Berberine+Honokiol | Angelica sinensis polysaccharide |  |  | unknown |  | 10.32 | 71.77 | [8 empty] | 0 | 0 | 0 | 1
FILM_0503 | film_hydration | WangBinbin2022 | Berberine+Honokiol | Angelica sinensis polysaccharide |  |  | unknown |  | 10.46 | 70.42 | [8 empty] | 0 | 0 | 0 | 1
FILM_0504 | film_hydration | LiangYufei2020 | Curcumin+Piperine |  |  |  | unknown | [11 empty] | 0 | 0 | 0 | 1
FILM_0505 | film_hydration | LiangYufei2020 | Curcumin+Piperine |  |  |  | unknown | [11 empty] | 0 | 0 | 0 | 1
FILM_0506 | film_hydration | LiangYufei2020 | Curcumin+Piperine |  |  |  | unknown | [11 empty] | 0 | 0 | 0 | 1
FILM_0507 | film_hydration | LiangYufei2020 | Curcumin+Piperine |  |  |  | unknown | [11 empty] | 0 | 0 | 0 | 1
FILM_0508 | film_hydration | LiangYufei2020 | Curcumin+Piperine |  |  |  | film_hydration | [11 empty] | 0 | 0 | 0 | 0
FILM_0509 | film_hydration | LiangYufei2020 | Curcumin+Piperine |  |  |  | film_hydration | [11 empty] | 0 | 0 | 0 | 0
FILM_0510 | film_hydration | LiangYufei2020 | Curcumin+Piperine | F127 |  |  | unknown |  |  | 86.86 |  | F127 | [6 empty] | 0 | 0 | 0 | 1
FILM_0511 | film_hydration | LiangYufei2020 | Curcumin+Piperine |  |  |  | unknown | [11 empty] | 0 | 0 | 0 | 1
FILM_0512 | film_hydration | Kailibinuer2024 | Lenvatinib |  |  |  | unknown | [11 empty] | 0 | 0 | 0 | 1
FILM_0513 | film_hydration | Kailibinuer2024 | Lenvatinib |  |  |  | unknown | [11 empty] | 0 | 0 | 0 | 1
FILM_0514 | film_hydration | Kailibinuer2024 | Lenvatinib |  |  |  | unknown | [11 empty] | 0 | 0 | 0 | 1
FILM_0515 | film_hydration | Kailibinuer2024 | Lenvatinib |  |  |  | unknown | [11 empty] | 0 | 0 | 0 | 1
FILM_0516 | film_hydration | Kailibinuer2024 | Lenvatinib |  |  |  | unknown | [11 empty] | 0 | 0 | 0 | 1
FILM_0517 | film_hydration | Kailibinuer2024 | Lenvatinib |  |  |  | unknown | [11 empty] | 0 | 0 | 0 | 1
FILM_0518 | film_hydration | Kailibinuer2024 | Lenvatinib |  |  |  | unknown | [11 empty] | 0 | 0 | 0 | 1
FILM_0519 | film_hydration | Kailibinuer2024 | Lenvatinib |  |  |  | unknown | [11 empty] | 0 | 0 | 0 | 1
FILM_0520 | film_hydration | Kailibinuer2024 | Lenvatinib |  |  |  | unknown | [11 empty] | 0 | 0 | 0 | 1
FILM_0521 | film_hydration | Kailibinuer2024 | Lenvatinib |  |  |  | unknown | [11 empty] | 0 | 0 | 0 | 1
FILM_0522 | film_hydration | Kailibinuer2024 | Lenvatinib |  |  |  | unknown |  | 2.56 | 83.33 | [8 empty] | 0 | 0 | 0 | 1
FILM_0523 | film_hydration | Kailibinuer2024 | Lenvatinib |  |  |  | unknown | [11 empty] | 0 | 0 | 0 | 1
FILM_0524 | film_hydration | GanChunyu2025 | Prednisolone | ODEX-OA |  |  | unknown | [11 empty] | 0 | 0 | 0 | 1
FILM_0525 | film_hydration | GanChunyu2025 | Prednisolone | ODEX-OA |  |  | unknown | [11 empty] | 0 | 0 | 0 | 1
FILM_0526 | film_hydration | GanChunyu2025 | Prednisolone | ODEX-OA |  |  | unknown | [11 empty] | 0 | 0 | 0 | 1
FILM_0527 | film_hydration | GanChunyu2025 | Prednisolone | ODEX-OA |  |  | unknown | [11 empty] | 0 | 0 | 0 | 1
FILM_0528 | film_hydration | GanChunyu2025 | Prednisolone | ODEX-OA |  |  | unknown | [11 empty] | 0 | 0 | 0 | 1
FILM_0529 | film_hydration | GanChunyu2025 | Prednisolone | ODEX-OA |  |  | unknown | [11 empty] | 0 | 0 | 0 | 1
FILM_0530 | film_hydration | GanChunyu2025 | Prednisolone | ODEX-OA |  |  | unknown | [11 empty] | 0 | 0 | 0 | 1
FILM_0531 | film_hydration | GanChunyu2025 | Prednisolone | ODEX-L |  |  | unknown |  |  |  |  | ODEX-L | [6 empty] | 0 | 0 | 0 | 1
FILM_0532 | film_hydration | GanChunyu2025 | Prednisolone | ODEX-M |  |  | unknown |  |  |  |  | ODEX-M | [6 empty] | 0 | 0 | 0 | 1
FILM_0533 | film_hydration | GanChunyu2025 | Prednisolone | ODEX-H |  |  | unknown |  |  |  |  | ODEX-H | [6 empty] | 0 | 0 | 0 | 1
FILM_0534 | film_hydration | GanChunyu2025 | Prednisolone | ODEX-H |  |  | unknown |  | 19.88 | 81 |  | ODEX-H | [6 empty] | 0 | 0 | 0 | 1
FILM_0535 | film_hydration | ZhangXinxin2021 | Etoposide |  |  |  | unknown |  |  | 95.1 | [8 empty] | 0 | 0 | 0 | 1
FILM_0536 | film_hydration | ZhangXinxin2021 | Etoposide |  |  |  | unknown |  |  | 93.5 | [8 empty] | 0 | 0 | 0 | 1
FILM_0537 | film_hydration | ZhangXinxin2021 | Etoposide |  |  |  | unknown |  |  | 82.9 | [8 empty] | 0 | 0 | 0 | 1
FILM_0538 | film_hydration | ZhangXinxin2021 | Etoposide |  |  |  | unknown |  |  | 65.2 | [8 empty] | 0 | 0 | 0 | 1
FILM_0539 | film_hydration | ZhangXinxin2021 | Etoposide |  |  |  | unknown |  |  | 35.7 | [8 empty] | 0 | 0 | 0 | 1
FILM_0540 | film_hydration | ZhangXinxin2021 | Etoposide |  |  |  | unknown | 93.17 | 92.8 | 3.58 | [8 empty] | 0 | 0 | 0 | 1
FILM_0541 | film_hydration | ZhangXinxin2021 | Etoposide |  |  |  | unknown | 109.9 | 90.6 | 3.5 | [8 empty] | 0 | 0 | 0 | 1
FILM_0542 | film_hydration | ZhangXinxin2021 | Etoposide |  |  |  | unknown | 116 | 82.5 | 3.19 | [8 empty] | 0 | 0 | 0 | 1
FILM_0543 | film_hydration | ZhangXinxin2021 | Etoposide |  |  |  | unknown | 117.7 | 88.9 | 3.43 | [8 empty] | 0 | 0 | 0 | 1
FILM_0544 | film_hydration | ZhangXinxin2021 | Etoposide |  |  |  | unknown | 109 | 78 | 3.02 | [8 empty] | 0 | 0 | 0 | 1
FILM_0545 | film_hydration | ZhangXinxin2021 | Etoposide |  |  |  | unknown | 115.6 | 87.4 | 4.19 | [8 empty] | 0 | 0 | 0 | 1
FILM_0546 | film_hydration | ZhangXinxin2021 | Etoposide |  |  |  | unknown | [11 empty] | 0 | 0 | 0 | 1
FILM_0547 | film_hydration | ZhangYuning2022 | Azithromycin | Rhamnolipid |  |  | unknown |  | 53 | [9 empty] | 0 | 0 | 0 | 1
FILM_0548 | film_hydration | ZhangYuning2022 | Azithromycin | Rhamnolipid |  |  | unknown |  | 73.36 | [9 empty] | 0 | 0 | 0 | 1
FILM_0549 | film_hydration | ZhangYuning2022 | Azithromycin | Rhamnolipid |  |  | unknown |  | 74 | [9 empty] | 0 | 0 | 0 | 1
FILM_0550 | film_hydration | ZhangYuning2022 | Azithromycin | Rhamnolipid |  |  | unknown |  | 74 | [9 empty] | 0 | 0 | 0 | 1
FILM_0551 | film_hydration | ZhangYuning2022 | Azithromycin | Rhamnolipid |  |  | unknown |  | 72 | [9 empty] | 0 | 0 | 0 | 1
FILM_0552 | film_hydration | ZhangYuning2022 | Azithromycin | Rhamnolipid |  |  | unknown |  | 74 | [9 empty] | 0 | 0 | 0 | 1
FILM_0553 | film_hydration | ZhangYuning2022 | Azithromycin | Rhamnolipid |  |  | unknown |  | 78.29 | [9 empty] | 0 | 0 | 0 | 1
FILM_0554 | film_hydration | ZhangYuning2022 | Azithromycin | Rhamnolipid |  |  | unknown |  | 78 | [9 empty] | 0 | 0 | 0 | 1
FILM_0555 | film_hydration | ZhangYuning2022 | Azithromycin | Rhamnolipid |  |  | unknown |  | 58.73 | [9 empty] | 0 | 0 | 0 | 1
FILM_0556 | film_hydration | ZhangYuning2022 | Azithromycin | Rhamnolipid |  |  | unknown |  | 78.39 | [9 empty] | 0 | 0 | 0 | 1
FILM_0557 | film_hydration | ZhangYuning2022 | Azithromycin | Rhamnolipid |  |  | unknown |  | 80.47 | [9 empty] | 0 | 0 | 0 | 1
FILM_0558 | film_hydration | ZhangYuning2022 | Azithromycin | Rhamnolipid |  |  | unknown |  | 80 | [9 empty] | 0 | 0 | 0 | 1
FILM_0559 | film_hydration | ZhangYuning2022 | Azithromycin | Rhamnolipid |  |  | unknown | 136.3 | 80.34 | 19.42 |  | 100mg | [6 empty] | 0 | 0 | 0 | 1
FILM_0560 | film_hydration | ZhangYuning2022 | Azithromycin | Rhamnolipid |  |  | unknown | [11 empty] | 0 | 0 | 0 | 1
FILM_0561 | film_hydration | ZhangYuning2022 | Azithromycin | Rhamnolipid |  |  | unknown |  | 72.9 | [9 empty] | 0 | 0 | 0 | 1
FILM_0562 | film_hydration | ZhangYuning2022 | Azithromycin | Rhamnolipid |  |  | unknown |  | 69.31 | [9 empty] | 0 | 0 | 0 | 1
FILM_0563 | film_hydration | ZhangYuning2022 | Azithromycin | Rhamnolipid |  |  | unknown |  | 79.67 | [9 empty] | 0 | 0 | 0 | 1
FILM_0564 | film_hydration | ZhangYuning2022 | Azithromycin | Rhamnolipid |  |  | unknown |  | 80.59 | [9 empty] | 0 | 0 | 0 | 1
FILM_0565 | film_hydration | ZhangYuning2022 | Azithromycin | Rhamnolipid |  |  | unknown | [11 empty] | 0 | 0 | 0 | 1
FILM_0566 | film_hydration | ZhangYuning2022 | Azithromycin | Rhamnolipid |  |  | unknown | [11 empty] | 0 | 0 | 0 | 1
FILM_0567 | film_hydration | ZhangYuning2022 | Azithromycin | Rhamnolipid |  |  | unknown | [11 empty] | 0 | 0 | 0 | 1
FILM_0568 | film_hydration | ZhangYuning2022 | Azithromycin | Rhamnolipid |  |  | unknown | [11 empty] | 0 | 0 | 0 | 1
FILM_0569 | film_hydration | ZhangYuning2022 | Azithromycin | Rhamnolipid |  |  | unknown | [11 empty] | 0 | 0 | 0 | 1
FILM_0570 | film_hydration | YuanZiming2016 | beta-Elemene |  |  |  | unknown | 6.8 |  | 37.02 | [8 empty] | 0 | 0 | 0 | 1
FILM_0571 | film_hydration | YuanZiming2016 | beta-Elemene |  |  |  | unknown | 7 |  | 91.97 | [8 empty] | 0 | 0 | 0 | 1
FILM_0572 | film_hydration | YuanZiming2016 | beta-Elemene |  |  |  | unknown | 7.4 |  | 79.51 | [8 empty] | 0 | 0 | 0 | 1
FILM_0573 | film_hydration | YuanZiming2016 | beta-Elemene |  |  |  | unknown | 7.4 |  | 92.14 | [8 empty] | 0 | 0 | 0 | 1
FILM_0574 | film_hydration | YuanZiming2016 | beta-Elemene |  |  |  | unknown | 6.8 |  | 70.03 | [8 empty] | 0 | 0 | 0 | 1
FILM_0575 | film_hydration | YuanZiming2016 | beta-Elemene |  |  |  | unknown | 7 |  | 53.26 | [8 empty] | 0 | 0 | 0 | 1
FILM_0576 | film_hydration | YuanZiming2016 | beta-Elemene |  |  |  | unknown | 7 |  | 80.3 | [8 empty] | 0 | 0 | 0 | 1
FILM_0577 | film_hydration | YuanZiming2016 | beta-Elemene |  |  |  | unknown | 7.4 |  | 60.12 | [8 empty] | 0 | 0 | 0 | 1
FILM_0578 | film_hydration | YuanZiming2016 | beta-Elemene |  |  |  | unknown | 6.8 |  | 87.09 | [8 empty] | 0 | 0 | 0 | 1
FILM_0579 | film_hydration | YuanZiming2016 | beta-Elemene |  |  |  | unknown | 7.4 |  | 88.83 | [8 empty] | 0 | 0 | 0 | 1
FILM_0582 | film_hydration | JinMing2017 | Ginsenoside Rg3 |  |  |  | unknown |  | 63.91 | [9 empty] | 0 | 0 | 0 | 1
FILM_0583 | film_hydration | JinMing2017 | Ginsenoside Rg3 |  |  |  | unknown |  | 75.77 | [9 empty] | 0 | 0 | 0 | 1
FILM_0584 | film_hydration | JinMing2017 | Ginsenoside Rg3 |  |  |  | unknown |  | 23.29 | [9 empty] | 0 | 0 | 0 | 1
FILM_0585 | film_hydration | JinMing2017 | Ginsenoside Rg3 |  |  |  | unknown |  | 49.3 | [9 empty] | 0 | 0 | 0 | 1
FILM_0586 | film_hydration | JinMing2017 | Ginsenoside Rg3 |  |  |  | unknown |  | 44.42 | [9 empty] | 0 | 0 | 0 | 1
FILM_0587 | film_hydration | JinMing2017 | Ginsenoside Rg3 |  |  |  | unknown |  | 63.1 | [9 empty] | 0 | 0 | 0 | 1
FILM_0588 | film_hydration | JinMing2017 | Ginsenoside Rg3 |  |  |  | unknown |  | 41.52 | [9 empty] | 0 | 0 | 0 | 1
FILM_0589 | film_hydration | JinMing2017 | Ginsenoside Rg3 |  |  |  | unknown |  | 53 | [9 empty] | 0 | 0 | 0 | 1
FILM_0590 | film_hydration | JinMing2017 | Ginsenoside Rg3 |  |  |  | unknown |  | 73.64 | [9 empty] | 0 | 0 | 0 | 1
FILM_0591 | film_hydration | JinMing2017 | Ginsenoside Rg3 |  |  |  | unknown |  | 77.9 | [9 empty] | 0 | 0 | 0 | 1
FILM_0615 | film_hydration | ZhangYuning2022 | Azithromycin | Rhamnolipid |  |  | unknown |  | 23.1 | 80.34 | [8 empty] | 0 | 0 | 0 | 1
FILM_0616 | film_hydration | ZhangYuning2022 | Azithromycin | Rhamnolipid |  |  | unknown | [11 empty] | 0 | 0 | 0 | 1
FILM_0617 | film_hydration | ZhangYuning2022 | Azithromycin | Rhamnolipid |  |  | unknown | [11 empty] | 0 | 0 | 0 | 1
FILM_0618 | film_hydration | ZhangYuning2022 | Azithromycin | Rhamnolipid |  |  | unknown | [11 empty] | 0 | 0 | 0 | 1
FILM_0619 | film_hydration | LaiHuan2016 | Paclitaxel | Pullulan-g-PLA |  |  | film_hydration |  | 3.43 | 86.39 | [8 empty] | 0 | 0 | 0 | 0 | CC1=C2[C@H](C(=O)[C@@]3([C@H](C[C@@H]4[C@]([C@H]3[C@@H]([C@@](C2(C)C)(C[C@@H]1OC(=O)[C@@H]([C@H](C5=CC=CC=C5)NC(=O)C6=CC=CC=C6)O)O)OC(=O)C7=CC=CC=C7)(CO4)OC(=O)C)O)C)OC(=O)C | 853.91 | 3 | 221
FILM_0632 | film_hydration | LiQian2016 | Docetaxel | Pluronic P123 |  |  | unknown |  | 3.99 | 97.91 | [8 empty] | 0 | 0 | 0 | 1
FILM_0633 | film_hydration | LiQian2016 | Docetaxel | Pluronic P123 |  |  | unknown | [11 empty] | 0 | 0 | 0 | 1
FILM_0644 | film_hydration | LiZhongqiang2023 | Galangin |  |  |  | film_hydration |  | 65.14 | 6.4 | [8 empty] | 0 | 0 | 0 | 0
FILM_0645 | film_hydration | LiZhongqiang2023 | Galangin |  |  |  | unknown |  | 74.69 | 7.42 | [8 empty] | 0 | 0 | 0 | 1
FILM_0646 | film_hydration | LiZhongqiang2023 | Galangin |  |  |  | unknown |  | 84.91 | 8.53 | [8 empty] | 0 | 0 | 0 | 1
FILM_0647 | film_hydration | LiZhongqiang2023 | Galangin |  |  |  | unknown |  | 93.6 | 9.36 | [8 empty] | 0 | 0 | 0 | 1
FILM_0648 | film_hydration | LiZhongqiang2023 | Galangin |  |  |  | unknown |  | 92.62 | 9.41 | [8 empty] | 0 | 0 | 0 | 1
FILM_0649 | film_hydration | LiZhongqiang2023 | Galangin |  |  |  | unknown |  | 93.23 | 9.37 | [8 empty] | 0 | 0 | 0 | 1
FILM_0650 | film_hydration | LiZhongqiang2023 | Galangin |  |  |  | unknown |  | 33.4 | 95.42 | [8 empty] | 0 | 0 | 0 | 1
FILM_0651 | film_hydration | LiZhongqiang2023 | Galangin |  |  |  | unknown | [11 empty] | 0 | 0 | 0 | 1
FILM_0652 | film_hydration | LiZhongqiang2023 | Galangin |  |  |  | unknown | [11 empty] | 0 | 0 | 0 | 1
FILM_0653 | film_hydration | LiZhongqiang2023 | Galangin |  |  |  | unknown | [11 empty] | 0 | 0 | 0 | 1
FILM_0654 | film_hydration | ZhangYuning2022 | Azithromycin | Rhamnolipid |  |  | unknown |  | 23.1 | 80.34 | [8 empty] | 0 | 0 | 0 | 1
FILM_0655 | film_hydration | ZhangYuning2022 | Azithromycin | Rhamnolipid |  |  | unknown | [11 empty] | 0 | 0 | 0 | 1
FILM_0656 | film_hydration | ZhangYuning2022 | Azithromycin | Rhamnolipid |  |  | unknown | [11 empty] | 0 | 0 | 0 | 1
FILM_0657 | film_hydration | ZhangYuning2022 | Azithromycin | Rhamnolipid |  |  | unknown | [11 empty] | 0 | 0 | 0 | 1
USER_0001 | user_exp |  | Doxorubicin | PEG2000-PCL872 |  | 0.44 | film_hydration | 134.6 | 99.46 | 4.74 |  | PEG2000-PCL872 | 2000 | 872.1 |  | 2872.1 | PCL |  | 0 | 0 | 0 | 0 |  | 543.52 | 1.27 | 206
USER_0002 | user_exp |  | Doxorubicin | PEG5000-PCL4000 | PCL | 0.8 | film_hydration | 158.6 | 96.8 | 5.31 |  | PEG5000-PCL4000 | 5000 | 4000 | PCL | 9000 | PCL |  |  |  |  | 0 |  | 543.52 | 1.27 | 206
USER_0003 | user_exp |  | Doxorubicin | PEG2000-PCL872 | PCL | 0.44 | film_hydration | 133.2 | 99.38 | 4.72 |  | PEG2000-PCL872 | 2000 | 872.1 | PCL | 2872.1 | PCL |  |  |  |  | 0 |  | 543.52 | 1.27 | 206
USER_0004 | user_exp |  | Methotrexate | PEG5000-PCL2500 | PCL | 0.5 | film_hydration | 146.3 | 62.4 | 3.15 |  | PEG5000-PCL2500 | 5000 | 2500 | PCL | 7500 | PCL |  |  |  |  | 0 |  | 454.44 | 1.85 | 211
USER_0005 | user_exp |  | Doxorubicin | PEG5000-PLGA2500 | PLGA | 0.5 | film_hydration | 151.8 | 94.6 | 4.98 |  | PEG5000-PLGA2500 | 5000 | 2500 | PLGA | 7500 | PLGA |  |  |  |  | 0 |  | 543.52 | 1.27 | 206
USER_0006 | user_exp |  | Paclitaxel | PEG2000-PCL872 | PCL | 0.44 | film_hydration | 141.5 | 98.2 | 4.92 |  | PEG2000-PCL872 | 2000 | 872.1 | PCL | 2872.1 | PCL |  |  |  |  | 0 |  | 853.91 | 3 | 221
USER_0007 | user_exp |  | Doxorubicin | PEG2000-PCL2000 | PCL | 1 | film_hydration | 140.5 | 98 | 4.85 |  | PEG2000-PCL2000 | 2000 | 2000 | PCL | 4000 | PCL |  |  |  |  | 0 |  | 543.52 | 1.27 | 206
USER_0008 | user_exp |  | Methotrexate | PEG2000-PCL872 | PCL | 0.44 | film_hydration | 128.4 | 58.6 | 2.92 |  | PEG2000-PCL872 | 2000 | 872.1 | PCL | 2872.1 | PCL |  |  |  |  | 0 |  | 454.44 | 1.85 | 211
USER_0009 | user_exp |  | Paclitaxel | PEG5000-PCL5000 | PCL | 1 | film_hydration | 164.8 | 96.5 | 5.1 |  | PEG5000-PCL5000 | 5000 | 5000 | PCL | 10000 | PCL |  |  |  |  | 0 |  | 853.91 | 3 | 221
USER_0010 | user_exp |  | Doxorubicin | PEG2000-PLA872 | PLA | 0.44 | film_hydration | 131.2 | 97.5 | 4.6 |  | PEG2000-PLA872 | 2000 | 872.1 | PLA | 2872.1 | PLA |  |  |  |  | 0 |  | 543.52 | 1.27 | 206
USER_0011 | user_exp |  | Doxorubicin | PEG5000-PLA2500 | PLA | 0.5 | film_hydration | 148.3 | 95 | 5.02 |  | PEG5000-PLA2500 | 5000 | 2500 | PLA | 7500 | PLA |  |  |  |  | 0 |  | 543.52 | 1.27 | 206
USER_0012 | user_exp |  | Doxorubicin | PEG5000-PLA4000 | PLA | 0.8 | film_hydration | 156.7 | 93.5 | 4.85 |  | PEG5000-PLA4000 | 5000 | 4000 | PLA | 9000 | PLA |  |  |  |  | 0 |  | 543.52 | 1.27 | 206
USER_0013 | user_exp |  | Methotrexate | PEG5000-PLA2500 | PLA | 0.5 | film_hydration | 144.6 | 59.2 | 2.98 |  | PEG5000-PLA2500 | 5000 | 2500 | PLA | 7500 | PLA |  |  |  |  | 0 |  | 454.44 | 1.85 | 211
USER_0014 | user_exp |  | Paclitaxel | PEG2000-PLA872 | PLA | 0.44 | film_hydration | 138.5 | 96.8 | 4.72 |  | PEG2000-PLA872 | 2000 | 872.1 | PLA | 2872.1 | PLA |  |  |  |  | 0 |  | 853.91 | 3 | 221
USER_0015 | user_exp |  | Paclitaxel | PEG5000-PLA5000 | PLA | 1 | film_hydration | 161.9 | 95 | 4.95 |  | PEG5000-PLA5000 | 5000 | 5000 | PLA | 10000 | PLA |  |  |  |  | 0 |  | 853.91 | 3 | 221
USER_0016 | user_exp |  | Doxorubicin | PEG2000-PLGA872 | PLGA | 0.44 | film_hydration | 130.6 | 96.8 | 4.52 |  | PEG2000-PLGA872 | 2000 | 872.1 | PLGA | 2872.1 | PLGA |  |  |  |  | 0 |  | 543.52 | 1.27 | 206
USER_0017 | user_exp |  | Doxorubicin | PEG5000-PLGA4000 | PLGA | 0.8 | film_hydration | 154.3 | 93 | 4.72 |  | PEG5000-PLGA4000 | 5000 | 4000 | PLGA | 9000 | PLGA |  |  |  |  | 0 |  | 543.52 | 1.27 | 206
USER_0018 | user_exp |  | Methotrexate | PEG5000-PLGA2500 | PLGA | 0.5 | film_hydration | 143.2 | 56.4 | 2.85 |  | PEG5000-PLGA2500 | 5000 | 2500 | PLGA | 7500 | PLGA |  |  |  |  | 0 |  | 454.44 | 1.85 | 211
USER_0019 | user_exp |  | Paclitaxel | PEG2000-PLGA872 | PLGA | 0.44 | film_hydration | 137.3 | 96 | 4.58 |  | PEG2000-PLGA872 | 2000 | 872.1 | PLGA | 2872.1 | PLGA |  |  |  |  | 0 |  | 853.91 | 3 | 221
USER_0020 | user_exp |  | Paclitaxel | PEG5000-PLGA5000 | PLGA | 1 | film_hydration | 160.4 | 94 | 4.82 |  | PEG5000-PLGA5000 | 5000 | 5000 | PLGA | 10000 | PLGA |  |  |  |  | 0 |  | 853.91 | 3 | 221
USER_0021 | user_exp |  | Doxorubicin | PEG2000-PCL1200 | PCL | 0.6 | film_hydration | 136.1 | 99 | 4.8 |  | PEG2000-PCL1200 | 2000 | 1200 | PCL | 3200 | PCL |  |  |  |  | 0 |  | 543.52 | 1.27 | 206