## stability_eval_v1
sample_id | time_h | condition | temperature_c | ph | size_nm | pdi_stab | size_change_percent | leakage_percent | cumulative_release_percent | pdi_change | condition_cat | formulation_sample_id | formulation_id_orig | data_source | source_id | drug_name | carrier_name_norm | hydrophobic_block_final | hydrophilic_mw | hydrophobic_mw | total_mw | log_cmc_mg_l | preparation_method | ee_percent | dl_percent | size_drug_nm
FILM_0001 |  |  | 25 |  | 26.8 | [5 empty] | temp_25 | FILM_0354 | FILM_0354 | film_hydration | WangSong2020 | Tanshinone IIA | PEG-PCL | [5 empty] | unknown | 60.1 | 5.2 | 26.8
FILM_0002 |  |  | 37 |  | 20.5 | [5 empty] | temp_37 | FILM_0355 | FILM_0355 | film_hydration | WangSong2020 | Tanshinone IIA | PEG-PCL | [5 empty] | unknown | 85.1 | 6.3 | 20.5
FILM_0003 |  |  | 50 |  | 22.7 | [5 empty] | temp_50 | FILM_0356 | FILM_0356 | film_hydration | WangSong2020 | Tanshinone IIA | PEG-PCL | [5 empty] | unknown | 79 | 6.4 | 22.7
FILM_0004 |  |  | 37 |  | 17.4 | [5 empty] | temp_37 | FILM_0357 | FILM_0357 | film_hydration | WangSong2020 | Tanshinone IIA | PEG-PCL | [5 empty] | unknown | 66.5 | 7.4 | 17.4
FILM_0005 |  |  | 50 |  | 17.9 | [5 empty] | temp_50 | FILM_0358 | FILM_0358 | film_hydration | WangSong2020 | Tanshinone IIA | PEG-PCL | [5 empty] | unknown | 71.5 | 7.9 | 17.9
FILM_0006 |  |  | 25 |  | 16.9 | [5 empty] | temp_25 | FILM_0359 | FILM_0359 | film_hydration | WangSong2020 | Tanshinone IIA | PEG-PCL | [5 empty] | unknown | 81.9 | 6.8 | 16.9
FILM_0007 |  |  | 50 |  | 23.6 | [5 empty] | temp_50 | FILM_0360 | FILM_0360 | film_hydration | WangSong2020 | Tanshinone IIA | PEG-PCL | [5 empty] | unknown | 29.3 | 7.4 | 23.6
FILM_0008 |  |  | 25 |  | 25.4 | [5 empty] | temp_25 | FILM_0361 | FILM_0361 | film_hydration | WangSong2020 | Tanshinone IIA | PEG-PCL | [5 empty] | unknown | 78 | 6.1 | 25.4
FILM_0009 |  |  | 37 |  | 18.4 | [5 empty] | temp_37 | FILM_0362 | FILM_0362 | film_hydration | WangSong2020 | Tanshinone IIA | PEG-PCL | [5 empty] | unknown | 70.4 | 6.6 | 18.4
FILM_0010 |  |  | 37 |  | 16.8 | [5 empty] | temp_37 | FILM_0363 | FILM_0363 | film_hydration | WangSong2020 | Tanshinone IIA | PEG-PCL | [5 empty] | unknown | 86.4 | 7.8 | 16.8
FILM_0011 | 0 |  |  |  | 4 | [5 empty] | unknown | FILM_0364 | FILM_0364 | film_hydration | WangSong2020 | Tanshinone IIA | PEG-PCL | [5 empty] | unknown |  |  | 4
FILM_0011 | 168 |  |  |  | 4 | [5 empty] | unknown | FILM_0364 | FILM_0364 | film_hydration | WangSong2020 | Tanshinone IIA | PEG-PCL | [5 empty] | unknown |  |  | 4
FILM_0011 | 336 |  |  |  | 4 | [5 empty] | unknown | FILM_0364 | FILM_0364 | film_hydration | WangSong2020 | Tanshinone IIA | PEG-PCL | [5 empty] | unknown |  |  | 4
FILM_0011 | 504 |  |  |  | 4 | [5 empty] | unknown | FILM_0364 | FILM_0364 | film_hydration | WangSong2020 | Tanshinone IIA | PEG-PCL | [5 empty] | unknown |  |  | 4
FILM_0011 | 672 |  |  |  | 4 | [5 empty] | unknown | FILM_0364 | FILM_0364 | film_hydration | WangSong2020 | Tanshinone IIA | PEG-PCL | [5 empty] | unknown |  |  | 4
FILM_0028 |  |  | 20 | [7 empty] | temp_20 | FILM_0381 | FILM_0381 | film_hydration | ZhuWeifeng2022 | Puerarin+Daidzein | [6 empty] | solvent_evaporation
FILM_0029 |  |  | 30 | [7 empty] | temp_30 | FILM_0382 | FILM_0382 | film_hydration | ZhuWeifeng2022 | Puerarin+Daidzein | [6 empty] | solvent_evaporation
FILM_0030 |  |  | 35 | [7 empty] | temp_35 | FILM_0383 | FILM_0383 | film_hydration | ZhuWeifeng2022 | Puerarin+Daidzein | [6 empty] | solvent_evaporation
FILM_0031 |  |  | 40 | [7 empty] | temp_40 | FILM_0384 | FILM_0384 | film_hydration | ZhuWeifeng2022 | Puerarin+Daidzein | [6 empty] | solvent_evaporation
FILM_0032 |  |  | 50 | [7 empty] | temp_50 | FILM_0385 | FILM_0385 | film_hydration | ZhuWeifeng2022 | Puerarin+Daidzein | [6 empty] | solvent_evaporation
FILM_0033 | [7 empty] | 1.4 |  |  | unknown | FILM_0386 | FILM_0386 | film_hydration | ZhuWeifeng2022 | Puerarin+Daidzein | [6 empty] | unknown
FILM_0034 | [7 empty] | 1.6 |  |  | unknown | FILM_0387 | FILM_0387 | film_hydration | ZhuWeifeng2022 | Puerarin+Daidzein | [6 empty] | unknown
FILM_0035 | [7 empty] | 1.54 |  |  | unknown | FILM_0388 | FILM_0388 | film_hydration | ZhuWeifeng2022 | Puerarin+Daidzein | [6 empty] | unknown
FILM_0036 | [7 empty] | 1.39 |  |  | unknown | FILM_0389 | FILM_0389 | film_hydration | ZhuWeifeng2022 | Puerarin+Daidzein | [6 empty] | unknown
FILM_0037 | [7 empty] | 1.49 |  |  | unknown | FILM_0390 | FILM_0390 | film_hydration | ZhuWeifeng2022 | Puerarin+Daidzein | [6 empty] | unknown
FILM_0038 | [7 empty] | 1.03 |  |  | unknown | FILM_0391 | FILM_0391 | film_hydration | ZhuWeifeng2022 | Puerarin+Daidzein | F127 | [5 empty] | unknown
FILM_0039 | [7 empty] | 0.96 |  |  | unknown | FILM_0392 | FILM_0392 | film_hydration | ZhuWeifeng2022 | Puerarin+Daidzein | F127+HS15 | [5 empty] | unknown
FILM_0040 | [6 empty] | 19 |  |  |  | unknown | FILM_0393 | FILM_0393 | film_hydration | ZhuWeifeng2022 | Puerarin+Daidzein | [6 empty] | unknown
FILM_0041 | [6 empty] | 17.66 |  |  |  | unknown | FILM_0394 | FILM_0394 | film_hydration | MaWenzhuan2015 | Baicalin | [6 empty] | film_hydration |  | 87.23
FILM_0042 | [6 empty] | 16.93 |  |  |  | unknown | FILM_0395 | FILM_0395 | film_hydration | MaWenzhuan2015 | Baicalin | [6 empty] | film_hydration |  | 90.35
FILM_0043 | [6 empty] | 12.77 |  |  |  | unknown | FILM_0396 | FILM_0396 | film_hydration | MaWenzhuan2015 | Baicalin | [6 empty] | film_hydration |  | 92.67
FILM_0044 | [6 empty] | 11.78 |  |  |  | unknown | FILM_0397 | FILM_0397 | film_hydration | MaWenzhuan2015 | Baicalin | [6 empty] | film_hydration |  | 95.18
FILM_0045 | [6 empty] | 12.33 |  |  |  | unknown | FILM_0398 | FILM_0398 | film_hydration | MaWenzhuan2015 | Baicalin | [6 empty] | film_hydration |  | 90.33
FILM_0046 | [6 empty] | 12.65 |  |  |  | unknown | FILM_0399 | FILM_0399 | film_hydration | MaWenzhuan2015 | Baicalin | [6 empty] | film_hydration |  | 90.25
FILM_0047 |  |  | 37 |  |  |  | 11.66 |  |  |  | temp_37 | FILM_0400 | FILM_0400 | film_hydration | MaWenzhuan2015 | Baicalin | [6 empty] | film_hydration |  | 97.23
FILM_0048 |  |  | 50 |  |  |  | 19.93 |  |  |  | temp_50 | FILM_0401 | FILM_0401 | film_hydration | MaWenzhuan2015 | Baicalin | [6 empty] | film_hydration |  | 85.35
FILM_0049 |  |  | 60 |  |  |  | 25.77 |  |  |  | temp_60 | FILM_0402 | FILM_0402 | film_hydration | MaWenzhuan2015 | Baicalin | [6 empty] | film_hydration |  | 82.67
FILM_0050 | [6 empty] | 11.32 | 3.78 |  |  | unknown | FILM_0403 | FILM_0403 | film_hydration | MaWenzhuan2015 | Baicalin | [6 empty] | unknown | 1.23 | 94.14
FILM_0051 | [6 empty] | 11.91 | 5.42 |  |  | unknown | FILM_0404 | FILM_0404 | film_hydration | MaWenzhuan2015 | Baicalin | [6 empty] | unknown | 0.2 | 95.83
FILM_0052 | [6 empty] | 12.09 | 7.21 |  |  | unknown | FILM_0405 | FILM_0405 | film_hydration | MaWenzhuan2015 | Baicalin | [6 empty] | unknown | 0.35 | 91.6
FILM_0053 | [6 empty] | 12.78 | 9.12 |  |  | unknown | FILM_0406 | FILM_0406 | film_hydration | MaWenzhuan2015 | Baicalin | [6 empty] | unknown | 1.01 | 85.6
FILM_0054 | [6 empty] | 11.55 | 11.23 |  |  | unknown | FILM_0407 | FILM_0407 | film_hydration | MaWenzhuan2015 | Baicalin | [6 empty] | unknown | 0.35 | 78.44
FILM_0055 | [6 empty] | 12.24 | 15.73 |  |  | unknown | FILM_0408 | FILM_0408 | film_hydration | MaWenzhuan2015 | Baicalin | [6 empty] | unknown | 0.67 | 70.63
FILM_0056 |  |  | 37 |  |  |  | 11.91 | 5.42 |  |  | temp_37 | FILM_0409 | FILM_0409 | film_hydration | MaWenzhuan2015 | Baicalin | [6 empty] | unknown | 0.2 | 95.83
FILM_0057 | 0 |  |  |  | 7.4 | [5 empty] | unknown | FILM_0410 | FILM_0410 | film_hydration | MaWenzhuan2015 | Baicalin | [6 empty] | unknown |  |  | 7.4
FILM_0057 | 0.5 |  |  |  | 7.4 | [5 empty] | unknown | FILM_0410 | FILM_0410 | film_hydration | MaWenzhuan2015 | Baicalin | [6 empty] | unknown |  |  | 7.4
FILM_0057 | 1 |  |  |  | 7.4 | [5 empty] | unknown | FILM_0410 | FILM_0410 | film_hydration | MaWenzhuan2015 | Baicalin | [6 empty] | unknown |  |  | 7.4
FILM_0057 | 2 |  |  |  | 7.4 | [5 empty] | unknown | FILM_0410 | FILM_0410 | film_hydration | MaWenzhuan2015 | Baicalin | [6 empty] | unknown |  |  | 7.4
FILM_0057 | 4 |  |  |  | 7.4 | [5 empty] | unknown | FILM_0410 | FILM_0410 | film_hydration | MaWenzhuan2015 | Baicalin | [6 empty] | unknown |  |  | 7.4
FILM_0058 | 0 |  |  |  | 6.5 |  |  |  |  | 0.32 | unknown | FILM_0411 | FILM_0411 | film_hydration | MaWenzhuan2015 | Baicalin | [6 empty] | unknown |  |  | 6.5
FILM_0058 | 0.5 |  |  |  | 6.5 |  |  |  |  | 0.32 | unknown | FILM_0411 | FILM_0411 | film_hydration | MaWenzhuan2015 | Baicalin | [6 empty] | unknown |  |  | 6.5
FILM_0058 | 1 |  |  |  | 6.5 |  |  |  |  | 0.32 | unknown | FILM_0411 | FILM_0411 | film_hydration | MaWenzhuan2015 | Baicalin | [6 empty] | unknown |  |  | 6.5
FILM_0058 | 2 |  |  |  | 6.5 |  |  |  |  | 0.32 | unknown | FILM_0411 | FILM_0411 | film_hydration | MaWenzhuan2015 | Baicalin | [6 empty] | unknown |  |  | 6.5
FILM_0058 | 4 |  |  |  | 6.5 |  |  |  |  | 0.32 | unknown | FILM_0411 | FILM_0411 | film_hydration | MaWenzhuan2015 | Baicalin | [6 empty] | unknown |  |  | 6.5
FILM_0094 | [6 empty] | 157.7 |  |  | 0.1591 | unknown | FILM_0447 | FILM_0447 | film_hydration | HuangRenjie2016 | Ampelopsin | [6 empty] | film_hydration |  | 82.73
FILM_0095 | 96 | 4 C | 4 | [6 empty] | 0.132 | temp_4 | FILM_0448 | FILM_0448 | film_hydration | HuangRenjie2016 | Ampelopsin | [6 empty] | film_hydration |  | 82.24
FILM_0095 | 192 | 4 C | 4 | [6 empty] | 0.132 | temp_4 | FILM_0448 | FILM_0448 | film_hydration | HuangRenjie2016 | Ampelopsin | [6 empty] | film_hydration |  | 82.24
FILM_0095 | 288 | 4 C | 4 | [6 empty] | 0.132 | temp_4 | FILM_0448 | FILM_0448 | film_hydration | HuangRenjie2016 | Ampelopsin | [6 empty] | film_hydration |  | 82.24
FILM_0095 | 480 | 4 C | 4 | [6 empty] | 0.132 | temp_4 | FILM_0448 | FILM_0448 | film_hydration | HuangRenjie2016 | Ampelopsin | [6 empty] | film_hydration |  | 82.24
FILM_0096 | 0.5 | pH2.5 |  | 2.5 |  |  |  |  | 60 | 0.1334 | pH_2.5 | FILM_0449 | FILM_0449 | film_hydration | HuangRenjie2016 | Ampelopsin | [6 empty] | film_hydration |  | 80.63
FILM_0096 | 1 | pH2.5 |  | 2.5 |  |  |  |  | 60 | 0.1334 | pH_2.5 | FILM_0449 | FILM_0449 | film_hydration | HuangRenjie2016 | Ampelopsin | [6 empty] | film_hydration |  | 80.63
FILM_0096 | 2 | pH2.5 |  | 2.5 |  |  |  |  | 60 | 0.1334 | pH_2.5 | FILM_0449 | FILM_0449 | film_hydration | HuangRenjie2016 | Ampelopsin | [6 empty] | film_hydration |  | 80.63
FILM_0096 | 4 | pH2.5 |  | 2.5 |  |  |  |  | 60 | 0.1334 | pH_2.5 | FILM_0449 | FILM_0449 | film_hydration | HuangRenjie2016 | Ampelopsin | [6 empty] | film_hydration |  | 80.63
FILM_0096 | 12 | pH2.5 |  | 2.5 |  |  |  |  | 60 | 0.1334 | pH_2.5 | FILM_0449 | FILM_0449 | film_hydration | HuangRenjie2016 | Ampelopsin | [6 empty] | film_hydration |  | 80.63
FILM_0097 | [6 empty] | 89.39 | 0.44 |  | 0.1929 | unknown | FILM_0450 | FILM_0450 | film_hydration | HuangRenjie2016 | Ampelopsin | [6 empty] | film_hydration |  | 69.15
FILM_0098 | [6 empty] | 50.05 | 1.77 |  | 0.1271 | unknown | FILM_0451 | FILM_0451 | film_hydration | HuangRenjie2016 | Ampelopsin | [6 empty] | unknown |  | 81.52
FILM_0099 | [6 empty] | 46.34 | 8.71 |  | 0.1283 | unknown | FILM_0452 | FILM_0452 | film_hydration | HuangRenjie2016 | Ampelopsin | [6 empty] | unknown |  | 72.73
FILM_0100 | [6 empty] | 45.77 | 6.32 |  | 0.1367 | unknown | FILM_0453 | FILM_0453 | film_hydration | HuangRenjie2016 | Ampelopsin | [6 empty] | unknown |  | 64.63
FILM_0101 | [6 empty] | 63.35 | 2.17 |  | 0.2021 | unknown | FILM_0454 | FILM_0454 | film_hydration | HuangRenjie2016 | Ampelopsin | [6 empty] | unknown |  | 80.96
FILM_0102 | [6 empty] | 42.67 | 2.37 |  | 0.1283 | unknown | FILM_0455 | FILM_0455 | film_hydration | HuangRenjie2016 | Ampelopsin | [6 empty] | unknown |  | 77.13
FILM_0103 | [6 empty] | 67.88 | 6.47 |  |  | unknown | FILM_0456 | FILM_0456 | film_hydration | HuangRenjie2016 | Ampelopsin | [6 empty] | unknown |  | 74.08
FILM_0104 | [6 empty] | 60.24 | 6.56 |  |  | unknown | FILM_0457 | FILM_0457 | film_hydration | HuangRenjie2016 | Ampelopsin | [6 empty] | unknown |  | 43.14
FILM_0105 | [6 empty] | 56.14 | 10.35 |  |  | unknown | FILM_0458 | FILM_0458 | film_hydration | HuangRenjie2016 | Ampelopsin | [6 empty] | unknown | 20.73 | 80.42
FILM_0116 | [6 empty] | 66.79 | 5.63 |  | 0.249 | unknown | FILM_0469 | FILM_0469 | film_hydration | CaoJunru2024 | Temozolomide | [6 empty] | film_hydration |  | 85.79
FILM_0128 |  |  | 55 |  |  |  | 104 | 8.67 |  |  | temp_55 | FILM_0481 | FILM_0481 | film_hydration | CaoJunru2024 | Temozolomide | [6 empty] | unknown |  | 86.64
FILM_0129 | 2 | [7 empty] | 80 |  | unknown | FILM_0482 | FILM_0482 | film_hydration | CaoJunru2024 | Temozolomide | [6 empty] | unknown |  | 76.59
FILM_0129 | 6 | [7 empty] | 80 |  | unknown | FILM_0482 | FILM_0482 | film_hydration | CaoJunru2024 | Temozolomide | [6 empty] | unknown |  | 76.59
FILM_0129 | 12 | [7 empty] | 80 |  | unknown | FILM_0482 | FILM_0482 | film_hydration | CaoJunru2024 | Temozolomide | [6 empty] | unknown |  | 76.59
FILM_0129 | 24 | [7 empty] | 80 |  | unknown | FILM_0482 | FILM_0482 | film_hydration | CaoJunru2024 | Temozolomide | [6 empty] | unknown |  | 76.59
FILM_0129 | 96 | [7 empty] | 80 |  | unknown | FILM_0482 | FILM_0482 | film_hydration | CaoJunru2024 | Temozolomide | [6 empty] | unknown |  | 76.59
FILM_0130 | [6 empty] | 72.13 | 11.73 |  |  | unknown | FILM_0483 | FILM_0483 | film_hydration | CaoJunru2024 | Temozolomide | [6 empty] | unknown | 88.21 | 22.05 | 142
FILM_0131 | [6 empty] | 110 | 4.87 |  |  | unknown | FILM_0484 | FILM_0484 | film_hydration | CaoJunru2024 | Temozolomide | [6 empty] | unknown | 79.41 | 19.89 | 153.5
FILM_0132 | [6 empty] | 207.87 | 1.53 |  |  | unknown | FILM_0485 | FILM_0485 | film_hydration | CaoJunru2024 | Temozolomide | [6 empty] | unknown | 82.11 | 20.55 | 179.9
FILM_0133 | [6 empty] | 117.7 | 5.77 |  |  | unknown | FILM_0486 | FILM_0486 | film_hydration | CaoJunru2024 | Temozolomide | [6 empty] | unknown | 84.17 | 21.07 | 153.6
FILM_0134 | [6 empty] | 87.2 | 7.16 |  |  | unknown | FILM_0487 | FILM_0487 | film_hydration | CaoJunru2024 | Temozolomide | [6 empty] | unknown | 77.42 | 33.51
FILM_0135 | [6 empty] | 110.57 | 6.83 |  |  | unknown | FILM_0488 | FILM_0488 | film_hydration | CaoJunru2024 | Temozolomide | [6 empty] | unknown | 7.225
FILM_0136 | [6 empty] | 155.87 | 5.11 |  | 0.096 | unknown | FILM_0489 | FILM_0489 | film_hydration | CaoJunru2024 | Temozolomide | [6 empty] | unknown
FILM_0137 | [6 empty] | 200.61 | 3.3 |  |  | unknown | FILM_0490 | FILM_0490 | film_hydration | CaoJunru2024 | Temozolomide | [6 empty] | unknown
FILM_0138 | [6 empty] | 86.02 | 2.63 |  |  | unknown | FILM_0491 | FILM_0491 | film_hydration | WangBinbin2022 | Berberine+Honokiol | Angelica sinensis polysaccharide | [5 empty] | unknown |  | 62.62
FILM_0139 | [6 empty] | 106.09 | 5.16 |  |  | unknown | FILM_0492 | FILM_0492 | film_hydration | WangBinbin2022 | Berberine+Honokiol | Angelica sinensis polysaccharide | [5 empty] | unknown |  | 10.65
FILM_0140 | [6 empty] | 78.73 | 12.46 |  |  | unknown | FILM_0493 | FILM_0493 | film_hydration | WangBinbin2022 | Berberine+Honokiol | Angelica sinensis polysaccharide | [5 empty] | unknown |  | 26.11
FILM_0141 | [6 empty] | 122.3 | 1.87 |  |  | unknown | FILM_0494 | FILM_0494 | film_hydration | WangBinbin2022 | Berberine+Honokiol | Angelica sinensis polysaccharide | [5 empty] | unknown |  | 24.15
FILM_0142 | [6 empty] | 118 | 3.61 |  |  | unknown | FILM_0495 | FILM_0495 | film_hydration | WangBinbin2022 | Berberine+Honokiol | Angelica sinensis polysaccharide | [5 empty] | unknown |  | 12.13
FILM_0143 | [6 empty] | 114.4 | 4.74 |  |  | unknown | FILM_0496 | FILM_0496 | film_hydration | WangBinbin2022 | Berberine+Honokiol | PEG2000 |  | 2000 |  |  |  | unknown |  | 12.62
FILM_0144 | [6 empty] | 103.6 | 4.96 |  |  | unknown | FILM_0497 | FILM_0497 | film_hydration | WangBinbin2022 | Berberine+Honokiol | Angelica sinensis polysaccharide | [5 empty] | unknown |  | 37.63
FILM_0145 | [6 empty] | 93.61 | 3.45 |  |  | unknown | FILM_0498 | FILM_0498 | film_hydration | WangBinbin2022 | Berberine+Honokiol | 200μL | [5 empty] | unknown |  | 40.05
FILM_0146 |  |  |  |  | 93.17 | [5 empty] | unknown | FILM_0499 | FILM_0499 | film_hydration | WangBinbin2022 | Berberine+Honokiol | 300μL | [5 empty] | unknown |  | 63.3
FILM_0147 |  |  |  |  | 109.9 | [5 empty] | unknown | FILM_0500 | FILM_0500 | film_hydration | WangBinbin2022 | Berberine+Honokiol | 400μL | [5 empty] | unknown |  | 68.52
FILM_0148 |  |  |  |  | 116 | [5 empty] | unknown | FILM_0501 | FILM_0501 | film_hydration | WangBinbin2022 | Berberine+Honokiol | 500μL | [5 empty] | unknown |  | 64.4
FILM_0149 |  |  |  |  | 117.7 | [5 empty] | unknown | FILM_0502 | FILM_0502 | film_hydration | WangBinbin2022 | Berberine+Honokiol | Angelica sinensis polysaccharide | [5 empty] | unknown | 10.32 | 71.77
FILM_0150 |  |  |  |  | 109 | [5 empty] | unknown | FILM_0503 | FILM_0503 | film_hydration | WangBinbin2022 | Berberine+Honokiol | Angelica sinensis polysaccharide | [5 empty] | unknown | 10.46 | 70.42
FILM_0151 |  |  |  |  | 115.6 | 0.216 |  |  |  |  | unknown | FILM_0504 | FILM_0504 | film_hydration | LiangYufei2020 | Curcumin+Piperine | [6 empty] | unknown
FILM_0152 | 1 | [7 empty] | 80 |  | unknown | FILM_0505 | FILM_0505 | film_hydration | LiangYufei2020 | Curcumin+Piperine | [6 empty] | unknown
FILM_0152 | 3 | [7 empty] | 80 |  | unknown | FILM_0505 | FILM_0505 | film_hydration | LiangYufei2020 | Curcumin+Piperine | [6 empty] | unknown
FILM_0152 | 7 | [7 empty] | 80 |  | unknown | FILM_0505 | FILM_0505 | film_hydration | LiangYufei2020 | Curcumin+Piperine | [6 empty] | unknown
FILM_0152 | 24 | [7 empty] | 80 |  | unknown | FILM_0505 | FILM_0505 | film_hydration | LiangYufei2020 | Curcumin+Piperine | [6 empty] | unknown
FILM_0152 | 48 | [7 empty] | 80 |  | unknown | FILM_0505 | FILM_0505 | film_hydration | LiangYufei2020 | Curcumin+Piperine | [6 empty] | unknown
FILM_0165 |  |  |  |  | 136.3 | 0.47 |  |  |  |  | unknown | FILM_0518 | FILM_0518 | film_hydration | Kailibinuer2024 | Lenvatinib | [6 empty] | unknown
FILM_0176 |  |  |  |  | 6.8 | [5 empty] | unknown | FILM_0529 | FILM_0529 | film_hydration | GanChunyu2025 | Prednisolone | ODEX-OA | [5 empty] | unknown
FILM_0177 |  |  |  |  | 7 | [5 empty] | unknown | FILM_0530 | FILM_0530 | film_hydration | GanChunyu2025 | Prednisolone | ODEX-OA | [5 empty] | unknown
FILM_0178 |  |  |  |  | 7.4 | [5 empty] | unknown | FILM_0531 | FILM_0531 | film_hydration | GanChunyu2025 | Prednisolone | ODEX-L | [5 empty] | unknown
FILM_0179 |  |  |  |  | 7.4 | [5 empty] | unknown | FILM_0532 | FILM_0532 | film_hydration | GanChunyu2025 | Prednisolone | ODEX-M | [5 empty] | unknown
FILM_0180 |  |  |  |  | 6.8 | [5 empty] | unknown | FILM_0533 | FILM_0533 | film_hydration | GanChunyu2025 | Prednisolone | ODEX-H | [5 empty] | unknown
FILM_0181 |  |  |  |  | 7 | [5 empty] | unknown | FILM_0534 | FILM_0534 | film_hydration | GanChunyu2025 | Prednisolone | ODEX-H | [5 empty] | unknown | 19.88 | 81
FILM_0182 |  |  |  |  | 7 | [5 empty] | unknown | FILM_0535 | FILM_0535 | film_hydration | ZhangXinxin2021 | Etoposide | [6 empty] | unknown |  | 95.1
FILM_0183 |  |  |  |  | 7.4 | [5 empty] | unknown | FILM_0536 | FILM_0536 | film_hydration | ZhangXinxin2021 | Etoposide | [6 empty] | unknown |  | 93.5
FILM_0184 |  |  |  |  | 6.8 | [5 empty] | unknown | FILM_0537 | FILM_0537 | film_hydration | ZhangXinxin2021 | Etoposide | [6 empty] | unknown |  | 82.9
FILM_0185 |  |  |  |  | 7.4 |  | 56 | 8.33 |  |  | unknown | FILM_0538 | FILM_0538 | film_hydration | ZhangXinxin2021 | Etoposide | [6 empty] | unknown |  | 65.2
FILM_0186 |  |  | 40 | [7 empty] | temp_40 | FILM_0539 | FILM_0539 | film_hydration | ZhangXinxin2021 | Etoposide | [6 empty] | unknown |  | 35.7
FILM_0187 |  |  | 50 | [7 empty] | temp_50 | FILM_0540 | FILM_0540 | film_hydration | ZhangXinxin2021 | Etoposide | [6 empty] | unknown | 92.8 | 3.58 | 93.17
FILM_0188 |  |  | 60 | [7 empty] | temp_60 | FILM_0541 | FILM_0541 | film_hydration | ZhangXinxin2021 | Etoposide | [6 empty] | unknown | 90.6 | 3.5 | 109.9
FILM_0189 |  |  | 60 | [7 empty] | temp_60 | FILM_0542 | FILM_0542 | film_hydration | ZhangXinxin2021 | Etoposide | [6 empty] | unknown | 82.5 | 3.19 | 116
FILM_0190 |  |  | 40 | [7 empty] | temp_40 | FILM_0543 | FILM_0543 | film_hydration | ZhangXinxin2021 | Etoposide | [6 empty] | unknown | 88.9 | 3.43 | 117.7
FILM_0191 |  |  | 50 | [7 empty] | temp_50 | FILM_0544 | FILM_0544 | film_hydration | ZhangXinxin2021 | Etoposide | [6 empty] | unknown | 78 | 3.02 | 109
FILM_0192 |  |  | 50 | [7 empty] | temp_50 | FILM_0545 | FILM_0545 | film_hydration | ZhangXinxin2021 | Etoposide | [6 empty] | unknown | 87.4 | 4.19 | 115.6
FILM_0193 |  |  | 60 | [7 empty] | temp_60 | FILM_0546 | FILM_0546 | film_hydration | ZhangXinxin2021 | Etoposide | [6 empty] | unknown
FILM_0194 |  |  | 40 | [7 empty] | temp_40 | FILM_0547 | FILM_0547 | film_hydration | ZhangYuning2022 | Azithromycin | Rhamnolipid | [5 empty] | unknown | 53
FILM_0195 |  |  | 50 | [7 empty] | temp_50 | FILM_0548 | FILM_0548 | film_hydration | ZhangYuning2022 | Azithromycin | Rhamnolipid | [5 empty] | unknown | 73.36
FILM_0196 | [6 empty] | 62.9 |  |  |  | unknown | FILM_0549 | FILM_0549 | film_hydration | ZhangYuning2022 | Azithromycin | Rhamnolipid | [5 empty] | unknown | 74
FILM_0197 | [6 empty] | 18.1 |  |  |  | unknown | FILM_0550 | FILM_0550 | film_hydration | ZhangYuning2022 | Azithromycin | Rhamnolipid | [5 empty] | unknown | 74
FILM_0198 | [6 empty] | 324.8 |  |  |  | unknown | FILM_0551 | FILM_0551 | film_hydration | ZhangYuning2022 | Azithromycin | Rhamnolipid | [5 empty] | unknown | 72
FILM_0199 | [6 empty] | 121.8 |  |  |  | unknown | FILM_0552 | FILM_0552 | film_hydration | ZhangYuning2022 | Azithromycin | Rhamnolipid | [5 empty] | unknown | 74
FILM_0200 | 2 | pH7.40 |  | 7.4 |  |  |  |  | 24 |  | pH_7.4 | FILM_0553 | FILM_0553 | film_hydration | ZhangYuning2022 | Azithromycin | Rhamnolipid | [5 empty] | unknown | 78.29
FILM_0200 | 6 | pH7.40 |  | 7.4 |  |  |  |  | 24 |  | pH_7.4 | FILM_0553 | FILM_0553 | film_hydration | ZhangYuning2022 | Azithromycin | Rhamnolipid | [5 empty] | unknown | 78.29
FILM_0200 | 12 | pH7.40 |  | 7.4 |  |  |  |  | 24 |  | pH_7.4 | FILM_0553 | FILM_0553 | film_hydration | ZhangYuning2022 | Azithromycin | Rhamnolipid | [5 empty] | unknown | 78.29
FILM_0200 | 24 | pH7.40 |  | 7.4 |  |  |  |  | 24 |  | pH_7.4 | FILM_0553 | FILM_0553 | film_hydration | ZhangYuning2022 | Azithromycin | Rhamnolipid | [5 empty] | unknown | 78.29
FILM_0200 | 48 | pH7.40 |  | 7.4 |  |  |  |  | 24 |  | pH_7.4 | FILM_0553 | FILM_0553 | film_hydration | ZhangYuning2022 | Azithromycin | Rhamnolipid | [5 empty] | unknown | 78.29
FILM_0201 | 2 | pH5.50 |  | 5.5 |  |  |  |  | 62 |  | pH_5.5 | FILM_0554 | FILM_0554 | film_hydration | ZhangYuning2022 | Azithromycin | Rhamnolipid | [5 empty] | unknown | 78
FILM_0201 | 6 | pH5.50 |  | 5.5 |  |  |  |  | 62 |  | pH_5.5 | FILM_0554 | FILM_0554 | film_hydration | ZhangYuning2022 | Azithromycin | Rhamnolipid | [5 empty] | unknown | 78
FILM_0201 | 12 | pH5.50 |  | 5.5 |  |  |  |  | 62 |  | pH_5.5 | FILM_0554 | FILM_0554 | film_hydration | ZhangYuning2022 | Azithromycin | Rhamnolipid | [5 empty] | unknown | 78
FILM_0201 | 24 | pH5.50 |  | 5.5 |  |  |  |  | 62 |  | pH_5.5 | FILM_0554 | FILM_0554 | film_hydration | ZhangYuning2022 | Azithromycin | Rhamnolipid | [5 empty] | unknown | 78
FILM_0201 | 48 | pH5.50 |  | 5.5 |  |  |  |  | 62 |  | pH_5.5 | FILM_0554 | FILM_0554 | film_hydration | ZhangYuning2022 | Azithromycin | Rhamnolipid | [5 empty] | unknown | 78
FILM_0202 | [6 empty] | 104 |  |  |  | unknown | FILM_0555 | FILM_0555 | film_hydration | ZhangYuning2022 | Azithromycin | Rhamnolipid | [5 empty] | unknown | 58.73
FILM_0203 | [6 empty] | 124 |  |  |  | unknown | FILM_0556 | FILM_0556 | film_hydration | ZhangYuning2022 | Azithromycin | Rhamnolipid | [5 empty] | unknown | 78.39
FILM_0204 | [6 empty] | 119 |  |  |  | unknown | FILM_0557 | FILM_0557 | film_hydration | ZhangYuning2022 | Azithromycin | Rhamnolipid | [5 empty] | unknown | 80.47
FILM_0205 | [6 empty] | 127.7 |  |  |  | unknown | FILM_0558 | FILM_0558 | film_hydration | ZhangYuning2022 | Azithromycin | Rhamnolipid | [5 empty] | unknown | 80
FILM_0206 | 2 | pH7.4 |  | 7.4 |  |  |  |  | 15.6 |  | pH_7.4 | FILM_0559 | FILM_0559 | film_hydration | ZhangYuning2022 | Azithromycin | 100mg | [5 empty] | unknown | 80.34 | 19.42 | 136.3
FILM_0206 | 6 | pH7.4 |  | 7.4 |  |  |  |  | 15.6 |  | pH_7.4 | FILM_0559 | FILM_0559 | film_hydration | ZhangYuning2022 | Azithromycin | 100mg | [5 empty] | unknown | 80.34 | 19.42 | 136.3
FILM_0206 | 12 | pH7.4 |  | 7.4 |  |  |  |  | 15.6 |  | pH_7.4 | FILM_0559 | FILM_0559 | film_hydration | ZhangYuning2022 | Azithromycin | 100mg | [5 empty] | unknown | 80.34 | 19.42 | 136.3
FILM_0206 | 24 | pH7.4 |  | 7.4 |  |  |  |  | 15.6 |  | pH_7.4 | FILM_0559 | FILM_0559 | film_hydration | ZhangYuning2022 | Azithromycin | 100mg | [5 empty] | unknown | 80.34 | 19.42 | 136.3
FILM_0206 | 48 | pH7.4 |  | 7.4 |  |  |  |  | 15.6 |  | pH_7.4 | FILM_0559 | FILM_0559 | film_hydration | ZhangYuning2022 | Azithromycin | 100mg | [5 empty] | unknown | 80.34 | 19.42 | 136.3
FILM_0207 | 2 | pH5.5 |  | 5.5 |  |  |  |  | 53.2 |  | pH_5.5 | FILM_0560 | FILM_0560 | film_hydration | ZhangYuning2022 | Azithromycin | Rhamnolipid | [5 empty] | unknown
FILM_0207 | 6 | pH5.5 |  | 5.5 |  |  |  |  | 53.2 |  | pH_5.5 | FILM_0560 | FILM_0560 | film_hydration | ZhangYuning2022 | Azithromycin | Rhamnolipid | [5 empty] | unknown
FILM_0207 | 12 | pH5.5 |  | 5.5 |  |  |  |  | 53.2 |  | pH_5.5 | FILM_0560 | FILM_0560 | film_hydration | ZhangYuning2022 | Azithromycin | Rhamnolipid | [5 empty] | unknown
FILM_0207 | 24 | pH5.5 |  | 5.5 |  |  |  |  | 53.2 |  | pH_5.5 | FILM_0560 | FILM_0560 | film_hydration | ZhangYuning2022 | Azithromycin | Rhamnolipid | [5 empty] | unknown
FILM_0207 | 48 | pH5.5 |  | 5.5 |  |  |  |  | 53.2 |  | pH_5.5 | FILM_0560 | FILM_0560 | film_hydration | ZhangYuning2022 | Azithromycin | Rhamnolipid | [5 empty] | unknown
FILM_0208 | [6 empty] | 22.5 | 9.23 |  | 0.058 | unknown | FILM_0561 | FILM_0561 | film_hydration | ZhangYuning2022 | Azithromycin | Rhamnolipid | [5 empty] | unknown | 72.9
FILM_0209 | [6 empty] | 28.85 |  |  | 0.144 | unknown | FILM_0562 | FILM_0562 | film_hydration | ZhangYuning2022 | Azithromycin | Rhamnolipid | [5 empty] | unknown | 69.31
FILM_0210 | 1 | [7 empty] | 30 |  | unknown | FILM_0563 | FILM_0563 | film_hydration | ZhangYuning2022 | Azithromycin | Rhamnolipid | [5 empty] | unknown | 79.67
FILM_0210 | 3 | [7 empty] | 30 |  | unknown | FILM_0563 | FILM_0563 | film_hydration | ZhangYuning2022 | Azithromycin | Rhamnolipid | [5 empty] | unknown | 79.67
FILM_0210 | 7 | [7 empty] | 30 |  | unknown | FILM_0563 | FILM_0563 | film_hydration | ZhangYuning2022 | Azithromycin | Rhamnolipid | [5 empty] | unknown | 79.67
FILM_0210 | 24 | [7 empty] | 30 |  | unknown | FILM_0563 | FILM_0563 | film_hydration | ZhangYuning2022 | Azithromycin | Rhamnolipid | [5 empty] | unknown | 79.67
FILM_0210 | 72 | [7 empty] | 30 |  | unknown | FILM_0563 | FILM_0563 | film_hydration | ZhangYuning2022 | Azithromycin | Rhamnolipid | [5 empty] | unknown | 79.67
FILM_0211 | [6 empty] | 136.3 | 19.42 |  |  | unknown | FILM_0564 | FILM_0564 | film_hydration | ZhangYuning2022 | Azithromycin | Rhamnolipid | [5 empty] | unknown | 80.59
FILM_0215 | [6 empty] | 97.2 | 7.58 |  |  | unknown | FILM_0568 | FILM_0568 | film_hydration | ZhangYuning2022 | Azithromycin | Rhamnolipid | [5 empty] | unknown
FILM_0216 |  |  | 59.37 |  |  |  | 108.3 | 3.72 |  |  | temp_59.37 | FILM_0569 | FILM_0569 | film_hydration | ZhangYuning2022 | Azithromycin | Rhamnolipid | [5 empty] | unknown
FILM_0217 | 1 | [7 empty] | 95.03 |  | unknown | FILM_0570 | FILM_0570 | film_hydration | YuanZimin2016 | beta-Elemene | [6 empty] | unknown |  | 37.02 | 6.8
FILM_0217 | 2 | [7 empty] | 95.03 |  | unknown | FILM_0570 | FILM_0570 | film_hydration | YuanZimin2016 | beta-Elemene | [6 empty] | unknown |  | 37.02 | 6.8
FILM_0217 | 4 | [7 empty] | 95.03 |  | unknown | FILM_0570 | FILM_0570 | film_hydration | YuanZimin2016 | beta-Elemene | [6 empty] | unknown |  | 37.02 | 6.8
FILM_0217 | 12 | [7 empty] | 95.03 |  | unknown | FILM_0570 | FILM_0570 | film_hydration | YuanZimin2016 | beta-Elemene | [6 empty] | unknown |  | 37.02 | 6.8
FILM_0217 | 120 | [7 empty] | 95.03 |  | unknown | FILM_0570 | FILM_0570 | film_hydration | YuanZimin2016 | beta-Elemene | [6 empty] | unknown |  | 37.02 | 6.8
FILM_0224 |  |  | 45 |  |  |  | 78.76 | 7.92 | 0.85 | 0.203 | temp_45 | FILM_0577 | FILM_0577 | film_hydration | YuanZimin2016 | beta-Elemene | [6 empty] | unknown |  | 60.12 | 7.4
FILM_0225 | 240 | [8 empty] | 0.265 | unknown | FILM_0578 | FILM_0578 | film_hydration | YuanZimin2016 | beta-Elemene | [6 empty] | unknown |  | 87.09 | 6.8
FILM_0225 | 480 | [8 empty] | 0.265 | unknown | FILM_0578 | FILM_0578 | film_hydration | YuanZimin2016 | beta-Elemene | [6 empty] | unknown |  | 87.09 | 6.8
FILM_0225 | 720 | [8 empty] | 0.265 | unknown | FILM_0578 | FILM_0578 | film_hydration | YuanZimin2016 | beta-Elemene | [6 empty] | unknown |  | 87.09 | 6.8
FILM_0225 | 960 | [8 empty] | 0.265 | unknown | FILM_0578 | FILM_0578 | film_hydration | YuanZimin2016 | beta-Elemene | [6 empty] | unknown |  | 87.09 | 6.8
FILM_0225 | 1440 | [8 empty] | 0.265 | unknown | FILM_0578 | FILM_0578 | film_hydration | YuanZimin2016 | beta-Elemene | [6 empty] | unknown |  | 87.09 | 6.8